## Sheet1
20004.453 | 0.29926 | -0.01407
15829.126 | 0.30717 | 0.00118
12516.703 | 0.31454 | 0.01257
9909.4424 | 0.32224 | 0.02183
7835.48 | 0.33135 | 0.03055
6217.2461 | 0.33736 | 0.03601
4905.291 | 0.34682 | 0.04128
3881.2737 | 0.3565 | 0.04672
3070.9827 | 0.36514 | 0.05091
2430.7778 | 0.37176 | 0.05529
1923.1537 | 0.38087 | 0.05899
1522.4358 | 0.38976 | 0.06134
1203.8446 | 0.39967 | 0.06491
952.86591 | 0.40998 | 0.07127
754.27557 | 0.42163 | 0.07355
596.71857 | 0.43201 | 0.07876
471.96338 | 0.44446 | 0.08337
373.20856 | 0.45796 | 0.08652
295.47278 | 0.47014 | 0.09137
233.87738 | 0.48294 | 0.09591
185.05922 | 0.49671 | 0.10174
146.35823 | 0.51011 | 0.10629
115.77804 | 0.52674 | 0.11109
91.6721 | 0.54085 | 0.11833
72.51701 | 0.55738 | 0.12472
57.36816 | 0.57611 | 0.13393
45.3629 | 0.59513 | 0.14283
35.93134 | 0.6106 | 0.15517
28.40909 | 0.63636 | 0.16804
22.48202 | 0.66257 | 0.18109
17.79613 | 0.693 | 0.19776
14.06813 | 0.73939 | 0.21476
11.1448 | 0.77513 | 0.21302
8.81772 | 0.83171 | 0.21628
6.97545 | 0.86545 | 0.21641
5.5173 | 0.89409 | 0.19296
4.36941 | 0.93165 | 0.15917
3.45686 | 0.97968 | 0.13919
2.73547 | 1.00759 | 0.14081
2.16054 | 1.00985 | 0.14202
1.70952 | 0.99398 | 0.12863
1.35352 | 0.97928 | 0.09485
1.07079 | 0.98301 | 0.05087
0.84734 | 1.01099 | 0.01294
0.67072 | 1.05132 | -0.00143
0.53067 | 1.09705 | 0.01859
0.41976 | 1.1178 | 0.07035
0.33183 | 1.09835 | 0.13063
0.26261 | 1.03834 | 0.16817
0.20791 | 0.96329 | 0.16226
0.16452 | 0.90575 | 0.10893
0.13007 | 0.89596 | 0.02363
0.10309 | 0.95277 | -0.06296
0.08153 | 1.07907 | -0.10726
0.06443 | 1.23141 | -0.07517
0.05102 | 1.40289 | 0.0902
0.04042 | 1.4625 | 0.37322
0.03192 | 1.33458 | 0.67662
0.02528 | 1.01873 | 0.85102
0.01999 | 0.62197 | 0.77581