## Sheet1
20004.453 | 0.2817 | -0.01886
15829.126 | 0.28885 | -0.00527
12516.703 | 0.29601 | 0.00785
9909.4424 | 0.30284 | 0.01845
7835.48 | 0.31254 | 0.02526
6217.2461 | 0.31898 | 0.03173
4905.291 | 0.32611 | 0.03803
3881.2737 | 0.33478 | 0.04274
3070.9827 | 0.34313 | 0.04798
2430.7778 | 0.35112 | 0.05164
1923.1537 | 0.35903 | 0.05443
1522.4358 | 0.37018 | 0.05876
1203.8446 | 0.37792 | 0.06158
952.86591 | 0.38804 | 0.06657
754.27557 | 0.3971 | 0.06915
596.71857 | 0.40641 | 0.07349
471.96338 | 0.41938 | 0.07709
373.20856 | 0.43014 | 0.08109
295.47278 | 0.44102 | 0.08457
233.87738 | 0.45375 | 0.09003
185.05922 | 0.46864 | 0.0934
146.35823 | 0.48021 | 0.0992
115.77804 | 0.4945 | 0.10613
91.6721 | 0.51091 | 0.11234
72.51701 | 0.52642 | 0.12059
57.36816 | 0.54653 | 0.1288
45.3629 | 0.56948 | 0.1369
35.93134 | 0.59475 | 0.14296
28.40909 | 0.62332 | 0.14407
22.48202 | 0.65176 | 0.14297
17.79613 | 0.67755 | 0.13799
14.06813 | 0.70603 | 0.12986
11.1448 | 0.7259 | 0.11544
8.81772 | 0.74559 | 0.10384
6.97545 | 0.75935 | 0.09346
5.5173 | 0.76667 | 0.08118
4.36941 | 0.77613 | 0.06922
3.45686 | 0.78703 | 0.05904
2.73547 | 0.79501 | 0.05871
2.16054 | 0.79874 | 0.0583
1.70952 | 0.79694 | 0.05684
1.35352 | 0.79683 | 0.05151
1.07079 | 0.79809 | 0.04434
0.84734 | 0.80723 | 0.03621
0.67072 | 0.82037 | 0.03274
0.53067 | 0.84045 | 0.03932
0.41976 | 0.85772 | 0.0594
0.33183 | 0.86222 | 0.09001
0.26261 | 0.8479 | 0.12014
0.20791 | 0.81841 | 0.13399
0.16452 | 0.78656 | 0.12255
0.13007 | 0.77409 | 0.08467
0.10309 | 0.79927 | 0.03175
0.08153 | 0.88143 | -0.00821
0.06443 | 1.00005 | -0.00237
0.05102 | 1.16209 | 0.09731
0.04042 | 1.26875 | 0.31211
0.03192 | 1.23401 | 0.60458
0.02528 | 1.00379 | 0.86125
0.01999 | 0.59299 | 0.9235