## Sheet1
20004.453 | 0.2791 | -0.02469
15829.126 | 0.28641 | -0.00796
12516.703 | 0.29348 | 0.00402
9909.4424 | 0.29924 | 0.0141
7835.48 | 0.30681 | 0.02396
6217.2461 | 0.31383 | 0.0307
4905.291 | 0.32107 | 0.03545
3881.2737 | 0.32963 | 0.04117
3070.9827 | 0.33717 | 0.04682
2430.7778 | 0.34607 | 0.04913
1923.1537 | 0.3536 | 0.05436
1522.4358 | 0.3634 | 0.05667
1203.8446 | 0.37317 | 0.06143
952.86591 | 0.38353 | 0.06569
754.27557 | 0.39331 | 0.07034
596.71857 | 0.40293 | 0.07345
471.96338 | 0.41507 | 0.07787
373.20856 | 0.42445 | 0.08026
295.47278 | 0.43794 | 0.08556
233.87738 | 0.44817 | 0.08959
185.05922 | 0.46225 | 0.09526
146.35823 | 0.47539 | 0.10168
115.77804 | 0.49046 | 0.10729
91.6721 | 0.5068 | 0.11505
72.51701 | 0.52217 | 0.12267
57.36816 | 0.54202 | 0.1312
45.3629 | 0.56395 | 0.13943
35.93134 | 0.58912 | 0.14751
28.40909 | 0.61795 | 0.15076
22.48202 | 0.64717 | 0.15125
17.79613 | 0.67793 | 0.14865
14.06813 | 0.70733 | 0.14124
11.1448 | 0.73074 | 0.12993
8.81772 | 0.75242 | 0.11361
6.97545 | 0.76956 | 0.10098
5.5173 | 0.7806 | 0.09016
4.36941 | 0.78976 | 0.07662
3.45686 | 0.79654 | 0.06625
2.73547 | 0.80612 | 0.05846
2.16054 | 0.81324 | 0.05591
1.70952 | 0.81609 | 0.05548
1.35352 | 0.81569 | 0.05423
1.07079 | 0.81567 | 0.05048
0.84734 | 0.81907 | 0.04606
0.67072 | 0.82486 | 0.04309
0.53067 | 0.83545 | 0.04161
0.41976 | 0.84742 | 0.04695
0.33183 | 0.85985 | 0.06012
0.26261 | 0.86556 | 0.07934
0.20791 | 0.86405 | 0.09871
0.16452 | 0.85795 | 0.11184
0.13007 | 0.85479 | 0.11882
0.10309 | 0.86087 | 0.12211
0.08153 | 0.87822 | 0.12723
0.06443 | 0.90394 | 0.14143
0.05102 | 0.9402 | 0.16148
0.04042 | 0.98539 | 0.1983
0.03192 | 1.0267 | 0.25501
0.02528 | 1.05037 | 0.3197
0.01999 | 1.06244 | 0.37575