## Sheet1
20004.453 | 0.29668 | -0.0132
15829.126 | 0.30651 | 0.00128
12516.703 | 0.31474 | 0.01267
9909.4424 | 0.32308 | 0.02197
7835.48 | 0.33051 | 0.03013
6217.2461 | 0.33856 | 0.03628
4905.291 | 0.34738 | 0.04326
3881.2737 | 0.35486 | 0.04658
3070.9827 | 0.36381 | 0.05094
2430.7778 | 0.37207 | 0.05551
1923.1537 | 0.38206 | 0.05813
1522.4358 | 0.39147 | 0.06262
1203.8446 | 0.40134 | 0.06698
952.86591 | 0.41049 | 0.06943
754.27557 | 0.42018 | 0.07522
596.71857 | 0.43176 | 0.07791
471.96338 | 0.44282 | 0.0815
373.20856 | 0.45668 | 0.08821
295.47278 | 0.46781 | 0.09043
233.87738 | 0.48182 | 0.09473
185.05922 | 0.49698 | 0.09909
146.35823 | 0.50917 | 0.10646
115.77804 | 0.52446 | 0.11154
91.6721 | 0.53976 | 0.11842
72.51701 | 0.55614 | 0.1263
57.36816 | 0.57162 | 0.13393
45.3629 | 0.58998 | 0.14548
35.93134 | 0.61091 | 0.15795
28.40909 | 0.63257 | 0.17186
22.48202 | 0.65966 | 0.18964
17.79613 | 0.692 | 0.20654
14.06813 | 0.72992 | 0.22178
11.1448 | 0.77361 | 0.23097
8.81772 | 0.82114 | 0.23591
6.97545 | 0.87317 | 0.22908
5.5173 | 0.91137 | 0.219
4.36941 | 0.95668 | 0.20116
3.45686 | 0.98823 | 0.18236
2.73547 | 1.01404 | 0.15963
2.16054 | 1.03594 | 0.13959
1.70952 | 1.05117 | 0.12272
1.35352 | 1.06192 | 0.10776
1.07079 | 1.07061 | 0.09506
0.84734 | 1.07845 | 0.08635
0.67072 | 1.08578 | 0.08131
0.53067 | 1.09093 | 0.07904
0.41976 | 1.09541 | 0.07867
0.33183 | 1.10151 | 0.07994
0.26261 | 1.10922 | 0.08554
0.20791 | 1.11542 | 0.09537
0.16452 | 1.12246 | 0.10685
0.13007 | 1.13115 | 0.11957
0.10309 | 1.14488 | 0.13523
0.08153 | 1.16283 | 0.15814
0.06443 | 1.18228 | 0.18745
0.05102 | 1.1981 | 0.21802
0.04042 | 1.22278 | 0.24645
0.03192 | 1.26032 | 0.28089
0.02528 | 1.303 | 0.3257
0.01999 | 1.34412 | 0.37608