## Sheet1
20004.453 | 0.77098 | -0.00773
15829.126 | 0.77999 | 0.00681
12516.703 | 0.79187 | 0.01841
9909.4424 | 0.80046 | 0.02504
7835.48 | 0.80847 | 0.03074
6217.2461 | 0.81692 | 0.03585
4905.291 | 0.824 | 0.04051
3881.2737 | 0.83145 | 0.04357
3070.9827 | 0.84012 | 0.04582
2430.7778 | 0.84922 | 0.04788
1923.1537 | 0.85617 | 0.04996
1522.4358 | 0.86564 | 0.05309
1203.8446 | 0.87301 | 0.05567
952.86591 | 0.8801 | 0.05802
754.27557 | 0.88978 | 0.06037
596.71857 | 0.89728 | 0.06362
471.96338 | 0.90747 | 0.06489
373.20856 | 0.91712 | 0.06992
295.47278 | 0.92714 | 0.07291
233.87738 | 0.93682 | 0.07621
185.05922 | 0.94765 | 0.08137
146.35823 | 0.95827 | 0.08671
115.77804 | 0.96987 | 0.09261
91.6721 | 0.98086 | 0.09923
72.51701 | 0.99335 | 0.10688
57.36816 | 1.00834 | 0.11681
45.3629 | 1.02391 | 0.12743
35.93134 | 1.03925 | 0.13917
28.40909 | 1.06046 | 0.15491
22.48202 | 1.08571 | 0.17101
17.79613 | 1.11376 | 0.18673
14.06813 | 1.14836 | 0.20269
11.1448 | 1.18873 | 0.21465
8.81772 | 1.23152 | 0.21946
6.97545 | 1.275 | 0.21973
5.5173 | 1.32004 | 0.21163
4.36941 | 1.35595 | 0.19885
3.45686 | 1.39296 | 0.18006
2.73547 | 1.42105 | 0.16305
2.16054 | 1.44131 | 0.14372
1.70952 | 1.45838 | 0.12653
1.35352 | 1.47237 | 0.11231
1.07079 | 1.4834 | 0.10156
0.84734 | 1.49135 | 0.09264
0.67072 | 1.49882 | 0.08719
0.53067 | 1.50621 | 0.08409
0.41976 | 1.51402 | 0.08458
0.33183 | 1.5205 | 0.08901
0.26261 | 1.52657 | 0.09398
0.20791 | 1.53494 | 0.10064
0.16452 | 1.54577 | 0.11066
0.13007 | 1.55806 | 0.126
0.10309 | 1.57044 | 0.14441
0.08153 | 1.58472 | 0.1628
0.06443 | 1.60652 | 0.18507
0.05102 | 1.63751 | 0.21119
0.04042 | 1.66837 | 0.24711
0.03192 | 1.69622 | 0.28381
0.02528 | 1.72976 | 0.31445
0.01999 | 1.7768 | 0.3429