## Sheet1
20004.453 | 0.7743 | -0.00723
15829.126 | 0.78683 | 0.00711
12516.703 | 0.79253 | 0.01778
9909.4424 | 0.80355 | 0.02514
7835.48 | 0.81261 | 0.0331
6217.2461 | 0.81956 | 0.03663
4905.291 | 0.82747 | 0.04054
3881.2737 | 0.83558 | 0.04413
3070.9827 | 0.84441 | 0.04718
2430.7778 | 0.85433 | 0.04973
1923.1537 | 0.86245 | 0.05125
1522.4358 | 0.86977 | 0.05367
1203.8446 | 0.87775 | 0.05619
952.86591 | 0.88739 | 0.05784
754.27557 | 0.89244 | 0.05984
596.71857 | 0.90347 | 0.0625
471.96338 | 0.91231 | 0.06668
373.20856 | 0.9211 | 0.06777
295.47278 | 0.93268 | 0.075
233.87738 | 0.94211 | 0.07725
185.05922 | 0.95112 | 0.08242
146.35823 | 0.96341 | 0.08643
115.77804 | 0.974 | 0.08999
91.6721 | 0.98621 | 0.09732
72.51701 | 0.99993 | 0.10434
57.36816 | 1.01502 | 0.11423
45.3629 | 1.03279 | 0.12444
35.93134 | 1.04406 | 0.13717
28.40909 | 1.06868 | 0.14834
22.48202 | 1.09204 | 0.16274
17.79613 | 1.11857 | 0.17846
14.06813 | 1.16232 | 0.19456
11.1448 | 1.18902 | 0.19444
8.81772 | 1.2417 | 0.19625
6.97545 | 1.27529 | 0.20107
5.5173 | 1.29977 | 0.18173
4.36941 | 1.33402 | 0.15284
3.45686 | 1.37731 | 0.13243
2.73547 | 1.40949 | 0.13011
2.16054 | 1.417 | 0.13523
1.70952 | 1.40442 | 0.12853
1.35352 | 1.3872 | 0.10327
1.07079 | 1.38315 | 0.0615
0.84734 | 1.40393 | 0.02086
0.67072 | 1.43962 | -0.0002
0.53067 | 1.48976 | 0.00923
0.41976 | 1.52442 | 0.05634
0.33183 | 1.51796 | 0.12338
0.26261 | 1.46643 | 0.17864
0.20791 | 1.3858 | 0.19237
0.16452 | 1.31019 | 0.15092
0.13007 | 1.27652 | 0.06163
0.10309 | 1.31514 | -0.04465
0.08153 | 1.43871 | -0.11886
0.06443 | 1.60546 | -0.11514
0.05102 | 1.80226 | 0.01968
0.04042 | 1.89973 | 0.28833
0.03192 | 1.81842 | 0.59599
0.02528 | 1.55329 | 0.81323
0.01999 | 1.1947 | 0.7978