## Sheet1
20004.453 | 0.77135 | -0.00665
15829.126 | 0.78268 | 0.00631
12516.703 | 0.79167 | 0.01861
9909.4424 | 0.80064 | 0.02679
7835.48 | 0.80963 | 0.03044
6217.2461 | 0.81826 | 0.03687
4905.291 | 0.82515 | 0.03982
3881.2737 | 0.83354 | 0.04389
3070.9827 | 0.84131 | 0.04682
2430.7778 | 0.84928 | 0.04917
1923.1537 | 0.85791 | 0.05172
1522.4358 | 0.86592 | 0.05325
1203.8446 | 0.87453 | 0.05568
952.86591 | 0.88352 | 0.05788
754.27557 | 0.8895 | 0.06199
596.71857 | 0.90032 | 0.06357
471.96338 | 0.90884 | 0.06556
373.20856 | 0.919 | 0.06726
295.47278 | 0.92764 | 0.07323
233.87738 | 0.93779 | 0.07774
185.05922 | 0.94967 | 0.08117
146.35823 | 0.96009 | 0.08526
115.77804 | 0.96937 | 0.09209
91.6721 | 0.98491 | 0.09769
72.51701 | 0.99651 | 0.10367
57.36816 | 1.01206 | 0.11339
45.3629 | 1.02681 | 0.12424
35.93134 | 1.04265 | 0.13703
28.40909 | 1.06566 | 0.14844
22.48202 | 1.08762 | 0.16186
17.79613 | 1.11545 | 0.17726
14.06813 | 1.15531 | 0.1958
11.1448 | 1.18699 | 0.1926
8.81772 | 1.23887 | 0.19747
6.97545 | 1.26753 | 0.1989
5.5173 | 1.29624 | 0.17812
4.36941 | 1.33362 | 0.14935
3.45686 | 1.37777 | 0.13552
2.73547 | 1.40278 | 0.13725
2.16054 | 1.40276 | 0.13716
1.70952 | 1.38833 | 0.12209
1.35352 | 1.37822 | 0.08851
1.07079 | 1.38538 | 0.04711
0.84734 | 1.4164 | 0.01486
0.67072 | 1.45662 | 0.00552
0.53067 | 1.49874 | 0.03103
0.41976 | 1.51456 | 0.08641
0.33183 | 1.48599 | 0.14556
0.26261 | 1.41998 | 0.17866
0.20791 | 1.34314 | 0.16359
0.16452 | 1.29025 | 0.0989
0.13007 | 1.29475 | 0.0048
0.10309 | 1.37078 | -0.08149
0.08153 | 1.51799 | -0.11099
0.06443 | 1.68102 | -0.05297
0.05102 | 1.83012 | 0.14272
0.04042 | 1.83603 | 0.42202
0.03192 | 1.66138 | 0.67711
0.02528 | 1.35075 | 0.78263
0.01999 | 1.02851 | 0.64154