## Sheet1
20004.453 | 0.77632 | -0.00745
15829.126 | 0.78353 | 0.00675
12516.703 | 0.79592 | 0.0188
9909.4424 | 0.80352 | 0.02616
7835.48 | 0.8118 | 0.03126
6217.2461 | 0.82162 | 0.03646
4905.291 | 0.82915 | 0.04071
3881.2737 | 0.83714 | 0.04472
3070.9827 | 0.84451 | 0.04515
2430.7778 | 0.85183 | 0.0491
1923.1537 | 0.86166 | 0.05127
1522.4358 | 0.86803 | 0.05476
1203.8446 | 0.87851 | 0.0555
952.86591 | 0.88582 | 0.05713
754.27557 | 0.89437 | 0.06051
596.71857 | 0.90313 | 0.06313
471.96338 | 0.91227 | 0.06562
373.20856 | 0.92254 | 0.06871
295.47278 | 0.931 | 0.07267
233.87738 | 0.94089 | 0.07602
185.05922 | 0.95173 | 0.07942
146.35823 | 0.96258 | 0.08447
115.77804 | 0.97438 | 0.0893
91.6721 | 0.98525 | 0.09623
72.51701 | 1.00187 | 0.10501
57.36816 | 1.01275 | 0.1163
45.3629 | 1.02951 | 0.12727
35.93134 | 1.04475 | 0.135
28.40909 | 1.0695 | 0.14855
22.48202 | 1.09513 | 0.16294
17.79613 | 1.1196 | 0.17409
14.06813 | 1.15481 | 0.19282
11.1448 | 1.19362 | 0.18813
8.81772 | 1.23691 | 0.20156
6.97545 | 1.26395 | 0.19247
5.5173 | 1.29862 | 0.16752
4.36941 | 1.34708 | 0.14952
3.45686 | 1.38018 | 0.14908
2.73547 | 1.38968 | 0.14692
2.16054 | 1.38236 | 0.13023
1.70952 | 1.3775 | 0.09789
1.35352 | 1.38768 | 0.05866
1.07079 | 1.41756 | 0.02876
0.84734 | 1.45746 | 0.02536
0.67072 | 1.48771 | 0.0437
0.53067 | 1.4967 | 0.08984
0.41976 | 1.46654 | 0.13564
0.33183 | 1.40662 | 0.15499
0.26261 | 1.34386 | 0.13009
0.20791 | 1.30905 | 0.06697
0.16452 | 1.32697 | -0.01334
0.13007 | 1.40646 | -0.07401
0.10309 | 1.53405 | -0.07648
0.08153 | 1.67215 | 0.01061
0.06443 | 1.75809 | 0.16959
0.05102 | 1.73521 | 0.40631
0.04042 | 1.55666 | 0.60089
0.03192 | 1.27653 | 0.639
0.02528 | 1.01939 | 0.47741
0.01999 | 0.92502 | 0.13633