## Sheet1
20004.453 | 0.76085 | -0.01458
15829.126 | 0.76956 | -0.00142
12516.703 | 0.77803 | 0.0101
9909.4424 | 0.78628 | 0.01926
7835.48 | 0.79285 | 0.02493
6217.2461 | 0.79945 | 0.03069
4905.291 | 0.80704 | 0.03434
3881.2737 | 0.81434 | 0.03785
3070.9827 | 0.8215 | 0.04121
2430.7778 | 0.82873 | 0.04253
1923.1537 | 0.83545 | 0.04542
1522.4358 | 0.84289 | 0.04773
1203.8446 | 0.84881 | 0.04902
952.86591 | 0.8581 | 0.05311
754.27557 | 0.86621 | 0.05671
596.71857 | 0.87317 | 0.05717
471.96338 | 0.88236 | 0.05989
373.20856 | 0.89057 | 0.0641
295.47278 | 0.89877 | 0.06816
233.87738 | 0.90806 | 0.07107
185.05922 | 0.9183 | 0.07747
146.35823 | 0.92923 | 0.08064
115.77804 | 0.94067 | 0.08679
91.6721 | 0.95296 | 0.09433
72.51701 | 0.96865 | 0.10351
57.36816 | 0.98471 | 0.10934
45.3629 | 1.00412 | 0.11667
35.93134 | 1.0279 | 0.12072
28.40909 | 1.05077 | 0.12334
22.48202 | 1.07557 | 0.12196
17.79613 | 1.09934 | 0.11701
14.06813 | 1.11973 | 0.10671
11.1448 | 1.13856 | 0.09947
8.81772 | 1.15099 | 0.08503
6.97545 | 1.16582 | 0.07441
5.5173 | 1.17438 | 0.06749
4.36941 | 1.17654 | 0.06022
3.45686 | 1.18208 | 0.05112
2.73547 | 1.18803 | 0.04276
2.16054 | 1.19646 | 0.03844
1.70952 | 1.2039 | 0.04085
1.35352 | 1.20593 | 0.04675
1.07079 | 1.2018 | 0.05121
0.84734 | 1.19737 | 0.05074
0.67072 | 1.19353 | 0.04601
0.53067 | 1.19632 | 0.0352
0.41976 | 1.21038 | 0.02574
0.33183 | 1.23678 | 0.02588
0.26261 | 1.26862 | 0.04475
0.20791 | 1.29088 | 0.08629
0.16452 | 1.28916 | 0.14113
0.13007 | 1.25439 | 0.18997
0.10309 | 1.19524 | 0.20646
0.08153 | 1.1378 | 0.1739
0.06443 | 1.11385 | 0.10486
0.05102 | 1.16605 | -0.01038
0.04042 | 1.32923 | -0.10225
0.03192 | 1.59474 | -0.08526
0.02528 | 1.87914 | 0.12357
0.01999 | 2.04037 | 0.5407