## Sheet1
20004.453 | 0.74791 | -0.0222
15829.126 | 0.75542 | -0.00709
12516.703 | 0.76204 | 0.0031
9909.4424 | 0.76836 | 0.01315
7835.48 | 0.77494 | 0.01955
6217.2461 | 0.78284 | 0.02589
4905.291 | 0.79061 | 0.02985
3881.2737 | 0.79704 | 0.03474
3070.9827 | 0.80336 | 0.0387
2430.7778 | 0.80934 | 0.04132
1923.1537 | 0.81623 | 0.04244
1522.4358 | 0.82407 | 0.04642
1203.8446 | 0.83143 | 0.04844
952.86591 | 0.83894 | 0.05073
754.27557 | 0.84502 | 0.05231
596.71857 | 0.85233 | 0.05583
471.96338 | 0.86184 | 0.05803
373.20856 | 0.86864 | 0.06356
295.47278 | 0.87865 | 0.06502
233.87738 | 0.88734 | 0.06954
185.05922 | 0.89684 | 0.07536
146.35823 | 0.90721 | 0.08025
115.77804 | 0.91803 | 0.08666
91.6721 | 0.9309 | 0.09465
72.51701 | 0.94511 | 0.10179
57.36816 | 0.96233 | 0.10983
45.3629 | 0.98271 | 0.11864
35.93134 | 1.00457 | 0.1259
28.40909 | 1.02923 | 0.1285
22.48202 | 1.05399 | 0.12858
17.79613 | 1.08042 | 0.12404
14.06813 | 1.10348 | 0.11496
11.1448 | 1.12307 | 0.10729
8.81772 | 1.13939 | 0.09553
6.97545 | 1.15171 | 0.08096
5.5173 | 1.16319 | 0.07034
4.36941 | 1.1714 | 0.06306
3.45686 | 1.17568 | 0.05662
2.73547 | 1.17906 | 0.04972
2.16054 | 1.18325 | 0.04391
1.70952 | 1.18822 | 0.03775
1.35352 | 1.19433 | 0.03617
1.07079 | 1.20116 | 0.03831
0.84734 | 1.20527 | 0.0441
0.67072 | 1.2056 | 0.05053
0.53067 | 1.20213 | 0.05568
0.41976 | 1.19978 | 0.0571
0.33183 | 1.20154 | 0.05565
0.26261 | 1.20916 | 0.05515
0.20791 | 1.22311 | 0.05856
0.16452 | 1.24183 | 0.06918
0.13007 | 1.26207 | 0.09014
0.10309 | 1.27661 | 0.12064
0.08153 | 1.28183 | 0.15479
0.06443 | 1.28381 | 0.185
0.05102 | 1.28189 | 0.20321
0.04042 | 1.29253 | 0.21447
0.03192 | 1.31753 | 0.22688
0.02528 | 1.35589 | 0.24202
0.01999 | 1.41031 | 0.26416