## Sheet1
20004.453 | 0.74869 | -0.02116
15829.126 | 0.75642 | -0.00855
12516.703 | 0.76303 | 0.00402
9909.4424 | 0.7708 | 0.01347
7835.48 | 0.77517 | 0.01934
6217.2461 | 0.7852 | 0.02659
4905.291 | 0.79021 | 0.02998
3881.2737 | 0.79647 | 0.03456
3070.9827 | 0.80334 | 0.03753
2430.7778 | 0.80837 | 0.0394
1923.1537 | 0.81836 | 0.04418
1522.4358 | 0.82431 | 0.04555
1203.8446 | 0.83089 | 0.04915
952.86591 | 0.83999 | 0.0501
754.27557 | 0.84553 | 0.05189
596.71857 | 0.85432 | 0.05515
471.96338 | 0.86242 | 0.05763
373.20856 | 0.86974 | 0.06215
295.47278 | 0.87941 | 0.06592
233.87738 | 0.88802 | 0.07039
185.05922 | 0.89813 | 0.07454
146.35823 | 0.90845 | 0.08098
115.77804 | 0.9203 | 0.08676
91.6721 | 0.93207 | 0.09492
72.51701 | 0.94694 | 0.10235
57.36816 | 0.96283 | 0.1102
45.3629 | 0.98393 | 0.11789
35.93134 | 1.00226 | 0.12463
28.40909 | 1.02786 | 0.12934
22.48202 | 1.05656 | 0.12919
17.79613 | 1.08148 | 0.12425
14.06813 | 1.10408 | 0.11697
11.1448 | 1.124 | 0.10468
8.81772 | 1.14163 | 0.09287
6.97545 | 1.1542 | 0.0836
5.5173 | 1.16453 | 0.07084
4.36941 | 1.17117 | 0.06153
3.45686 | 1.17727 | 0.0545
2.73547 | 1.18186 | 0.04846
2.16054 | 1.18652 | 0.04405
1.70952 | 1.18956 | 0.04087
1.35352 | 1.19198 | 0.03896
1.07079 | 1.19544 | 0.03906
0.84734 | 1.19877 | 0.04006
0.67072 | 1.20152 | 0.04225
0.53067 | 1.20425 | 0.04516
0.41976 | 1.20808 | 0.04851
0.33183 | 1.2131 | 0.0545
0.26261 | 1.21849 | 0.06289
0.20791 | 1.22346 | 0.07181
0.16452 | 1.2304 | 0.08207
0.13007 | 1.24112 | 0.09446
0.10309 | 1.25287 | 0.11212
0.08153 | 1.26418 | 0.13422
0.06443 | 1.27676 | 0.15769
0.05102 | 1.29055 | 0.17749
0.04042 | 1.31261 | 0.20066
0.03192 | 1.33985 | 0.22986
0.02528 | 1.36887 | 0.2617
0.01999 | 1.40373 | 0.29248