## Sheet1
20004.453 | 0.75141 | -0.02208
15829.126 | 0.75879 | -0.00794
12516.703 | 0.76513 | 0.00495
9909.4424 | 0.77079 | 0.01284
7835.48 | 0.77909 | 0.02037
6217.2461 | 0.78528 | 0.02568
4905.291 | 0.79255 | 0.0307
3881.2737 | 0.80008 | 0.03289
3070.9827 | 0.8061 | 0.0375
2430.7778 | 0.81316 | 0.03888
1923.1537 | 0.81809 | 0.04345
1522.4358 | 0.82786 | 0.04427
1203.8446 | 0.8328 | 0.04798
952.86591 | 0.84014 | 0.04978
754.27557 | 0.84879 | 0.05442
596.71857 | 0.8559 | 0.05624
471.96338 | 0.86321 | 0.05818
373.20856 | 0.87201 | 0.06272
295.47278 | 0.88071 | 0.06481
233.87738 | 0.88979 | 0.07085
185.05922 | 0.89914 | 0.07631
146.35823 | 0.90945 | 0.08125
115.77804 | 0.92043 | 0.08642
91.6721 | 0.93271 | 0.09504
72.51701 | 0.94813 | 0.10287
57.36816 | 0.96442 | 0.11051
45.3629 | 0.98369 | 0.11716
35.93134 | 1.00513 | 0.12442
28.40909 | 1.03198 | 0.1284
22.48202 | 1.05717 | 0.12855
17.79613 | 1.08304 | 0.12455
14.06813 | 1.1055 | 0.11596
11.1448 | 1.12742 | 0.10448
8.81772 | 1.14381 | 0.09373
6.97545 | 1.15587 | 0.08258
5.5173 | 1.16599 | 0.07171
4.36941 | 1.17194 | 0.0618
3.45686 | 1.17811 | 0.05419
2.73547 | 1.18296 | 0.04887
2.16054 | 1.18668 | 0.04374
1.70952 | 1.19067 | 0.04176
1.35352 | 1.19356 | 0.03974
1.07079 | 1.19599 | 0.03814
0.84734 | 1.19912 | 0.03951
0.67072 | 1.2028 | 0.0408
0.53067 | 1.20653 | 0.04441
0.41976 | 1.20975 | 0.0498
0.33183 | 1.21354 | 0.05597
0.26261 | 1.21838 | 0.06219
0.20791 | 1.22517 | 0.0713
0.16452 | 1.23251 | 0.08271
0.13007 | 1.23995 | 0.09601
0.10309 | 1.2501 | 0.11008
0.08153 | 1.26552 | 0.12696
0.06443 | 1.28319 | 0.14995
0.05102 | 1.30119 | 0.17969
0.04042 | 1.3167 | 0.20935
0.03192 | 1.33753 | 0.23618
0.02528 | 1.36749 | 0.26423
0.01999 | 1.40404 | 0.29768