## Sheet1
20004.453 | 0.77425 | -0.00556
15829.126 | 0.78504 | 0.0068
12516.703 | 0.79449 | 0.01633
9909.4424 | 0.80437 | 0.02578
7835.48 | 0.81281 | 0.03176
6217.2461 | 0.81969 | 0.03525
4905.291 | 0.82831 | 0.04118
3881.2737 | 0.83563 | 0.04273
3070.9827 | 0.84386 | 0.04547
2430.7778 | 0.85253 | 0.04842
1923.1537 | 0.86007 | 0.05217
1522.4358 | 0.8688 | 0.05393
1203.8446 | 0.87633 | 0.05756
952.86591 | 0.88633 | 0.05791
754.27557 | 0.89371 | 0.06037
596.71857 | 0.90094 | 0.06334
471.96338 | 0.91212 | 0.06577
373.20856 | 0.9198 | 0.07009
295.47278 | 0.92935 | 0.07256
233.87738 | 0.94087 | 0.07668
185.05922 | 0.951 | 0.08098
146.35823 | 0.96213 | 0.0864
115.77804 | 0.97361 | 0.09271
91.6721 | 0.9859 | 0.09939
72.51701 | 0.99864 | 0.10713
57.36816 | 1.01187 | 0.11682
45.3629 | 1.02882 | 0.12943
35.93134 | 1.04524 | 0.13962
28.40909 | 1.06442 | 0.15402
22.48202 | 1.08827 | 0.17072
17.79613 | 1.11757 | 0.18711
14.06813 | 1.15358 | 0.20263
11.1448 | 1.19195 | 0.21337
8.81772 | 1.23359 | 0.22023
6.97545 | 1.2828 | 0.21748
5.5173 | 1.32049 | 0.20849
4.36941 | 1.36248 | 0.19698
3.45686 | 1.39358 | 0.18186
2.73547 | 1.42311 | 0.16147
2.16054 | 1.44512 | 0.14195
1.70952 | 1.46295 | 0.12684
1.35352 | 1.4748 | 0.11142
1.07079 | 1.48524 | 0.10051
0.84734 | 1.49492 | 0.09137
0.67072 | 1.50218 | 0.08624
0.53067 | 1.50739 | 0.08426
0.41976 | 1.51429 | 0.08372
0.33183 | 1.52175 | 0.08581
0.26261 | 1.53067 | 0.09201
0.20791 | 1.53851 | 0.10185
0.16452 | 1.54645 | 0.11358
0.13007 | 1.55669 | 0.12558
0.10309 | 1.57195 | 0.14061
0.08153 | 1.5908 | 0.1627
0.06443 | 1.61068 | 0.18839
0.05102 | 1.62959 | 0.21372
0.04042 | 1.66023 | 0.23913
0.03192 | 1.70198 | 0.27234
0.02528 | 1.74455 | 0.31603
0.01999 | 1.78635 | 0.36253