## Sheet1
20004.453 | 0.77649 | -0.00778
15829.126 | 0.78662 | 0.00646
12516.703 | 0.79418 | 0.01514
9909.4424 | 0.80494 | 0.02404
7835.48 | 0.81321 | 0.03213
6217.2461 | 0.81993 | 0.03587
4905.291 | 0.82946 | 0.03954
3881.2737 | 0.8377 | 0.04208
3070.9827 | 0.84489 | 0.04562
2430.7778 | 0.85476 | 0.04906
1923.1537 | 0.86151 | 0.0499
1522.4358 | 0.86837 | 0.05238
1203.8446 | 0.87798 | 0.05605
952.86591 | 0.88466 | 0.05787
754.27557 | 0.89415 | 0.06105
596.71857 | 0.90193 | 0.06518
471.96338 | 0.91211 | 0.06549
373.20856 | 0.92137 | 0.06972
295.47278 | 0.93073 | 0.07271
233.87738 | 0.94165 | 0.07706
185.05922 | 0.95111 | 0.08079
146.35823 | 0.96221 | 0.08571
115.77804 | 0.9751 | 0.09177
91.6721 | 0.98614 | 0.09823
72.51701 | 0.99957 | 0.10552
57.36816 | 1.0137 | 0.11637
45.3629 | 1.02844 | 0.12662
35.93134 | 1.0462 | 0.13973
28.40909 | 1.06537 | 0.1551
22.48202 | 1.08972 | 0.16953
17.79613 | 1.11819 | 0.18609
14.06813 | 1.15521 | 0.19994
11.1448 | 1.19318 | 0.20914
8.81772 | 1.2349 | 0.21493
6.97545 | 1.28103 | 0.21611
5.5173 | 1.3205 | 0.20327
4.36941 | 1.3588 | 0.19328
3.45686 | 1.38977 | 0.17443
2.73547 | 1.41842 | 0.15595
2.16054 | 1.43967 | 0.13922
1.70952 | 1.4554 | 0.12322
1.35352 | 1.46723 | 0.1083
1.07079 | 1.4779 | 0.09706
0.84734 | 1.48622 | 0.08949
0.67072 | 1.49307 | 0.0847
0.53067 | 1.49855 | 0.08155
0.41976 | 1.50625 | 0.0815
0.33183 | 1.5136 | 0.08479
0.26261 | 1.52143 | 0.09211
0.20791 | 1.52766 | 0.10079
0.16452 | 1.53637 | 0.11011
0.13007 | 1.54928 | 0.12242
0.10309 | 1.56455 | 0.14056
0.08153 | 1.57982 | 0.16324
0.06443 | 1.5982 | 0.18783
0.05102 | 1.62137 | 0.2087
0.04042 | 1.65587 | 0.23821
0.03192 | 1.69415 | 0.27747
0.02528 | 1.72847 | 0.31944
0.01999 | 1.76637 | 0.35357