## Sheet1
20004.453 | 0.37485 | -0.04047
15829.126 | 0.38286 | -0.01956
12516.703 | 0.38941 | -0.00417
9909.4424 | 0.39651 | 0.01128
7835.48 | 0.4025 | 0.02196
6217.2461 | 0.4116 | 0.03268
4905.291 | 0.41903 | 0.04108
3881.2737 | 0.42826 | 0.04838
3070.9827 | 0.43745 | 0.05715
2430.7778 | 0.44689 | 0.06365
1923.1537 | 0.45829 | 0.07108
1522.4358 | 0.46963 | 0.0783
1203.8446 | 0.48195 | 0.08447
952.86591 | 0.49549 | 0.09099
754.27557 | 0.50774 | 0.09833
596.71857 | 0.52495 | 0.10684
471.96338 | 0.54141 | 0.11381
373.20856 | 0.55807 | 0.12183
295.47278 | 0.57409 | 0.12856
233.87738 | 0.5965 | 0.13641
185.05922 | 0.6151 | 0.14559
146.35823 | 0.63701 | 0.15394
115.77804 | 0.66183 | 0.16246
91.6721 | 0.68315 | 0.17159
72.51701 | 0.70994 | 0.17867
57.36816 | 0.73376 | 0.18837
45.3629 | 0.76244 | 0.19916
35.93134 | 0.78966 | 0.21007
28.40909 | 0.82104 | 0.22395
22.48202 | 0.85417 | 0.24001
17.79613 | 0.89075 | 0.25636
14.06813 | 0.93491 | 0.27362
11.1448 | 0.98367 | 0.28591
8.81772 | 1.04036 | 0.29557
6.97545 | 1.10258 | 0.29251
5.5173 | 1.15199 | 0.28529
4.36941 | 1.21195 | 0.26819
3.45686 | 1.25778 | 0.24863
2.73547 | 1.2974 | 0.22037
2.16054 | 1.33093 | 0.19367
1.70952 | 1.35426 | 0.16976
1.35352 | 1.37193 | 0.14747
1.07079 | 1.38543 | 0.12812
0.84734 | 1.39663 | 0.11309
0.67072 | 1.4052 | 0.10144
0.53067 | 1.41209 | 0.09416
0.41976 | 1.41831 | 0.08952
0.33183 | 1.42577 | 0.08747
0.26261 | 1.43329 | 0.09079
0.20791 | 1.44044 | 0.09841
0.16452 | 1.44598 | 0.10911
0.13007 | 1.45242 | 0.12066
0.10309 | 1.46257 | 0.13405
0.08153 | 1.47688 | 0.15387
0.06443 | 1.49411 | 0.18085
0.05102 | 1.51082 | 0.21027
0.04042 | 1.5375 | 0.24057
0.03192 | 1.57866 | 0.2798
0.02528 | 1.62564 | 0.33418
0.01999 | 1.66855 | 0.39824