## Sheet1
20004.453 | 0.37542 | -0.04065
15829.126 | 0.38215 | -0.02014
12516.703 | 0.38841 | -0.00268
9909.4424 | 0.39503 | 0.01044
7835.48 | 0.40262 | 0.02338
6217.2461 | 0.41112 | 0.03231
4905.291 | 0.41969 | 0.04146
3881.2737 | 0.42907 | 0.04845
3070.9827 | 0.43705 | 0.057
2430.7778 | 0.44466 | 0.06466
1923.1537 | 0.45578 | 0.0705
1522.4358 | 0.47011 | 0.07866
1203.8446 | 0.48247 | 0.08437
952.86591 | 0.49472 | 0.09186
754.27557 | 0.50836 | 0.09771
596.71857 | 0.52427 | 0.10711
471.96338 | 0.53934 | 0.11326
373.20856 | 0.55774 | 0.12155
295.47278 | 0.57539 | 0.12872
233.87738 | 0.59486 | 0.13764
185.05922 | 0.61548 | 0.14484
146.35823 | 0.63729 | 0.1534
115.77804 | 0.65929 | 0.16116
91.6721 | 0.68491 | 0.17096
72.51701 | 0.70765 | 0.17873
57.36816 | 0.73622 | 0.18769
45.3629 | 0.76197 | 0.19847
35.93134 | 0.7905 | 0.21
28.40909 | 0.8193 | 0.22322
22.48202 | 0.85273 | 0.23936
17.79613 | 0.8907 | 0.25521
14.06813 | 0.93542 | 0.27349
11.1448 | 0.98723 | 0.28654
8.81772 | 1.04166 | 0.29398
6.97545 | 1.09473 | 0.29482
5.5173 | 1.15908 | 0.28364
4.36941 | 1.207 | 0.27017
3.45686 | 1.2569 | 0.24467
2.73547 | 1.29674 | 0.22052
2.16054 | 1.32685 | 0.19387
1.70952 | 1.3521 | 0.16673
1.35352 | 1.37136 | 0.14579
1.07079 | 1.38477 | 0.12771
0.84734 | 1.39476 | 0.1131
0.67072 | 1.40293 | 0.10249
0.53067 | 1.41008 | 0.09381
0.41976 | 1.41737 | 0.08962
0.33183 | 1.42271 | 0.08872
0.26261 | 1.42855 | 0.09046
0.20791 | 1.43608 | 0.09497
0.16452 | 1.44571 | 0.1044
0.13007 | 1.45527 | 0.11971
0.10309 | 1.46362 | 0.13899
0.08153 | 1.47289 | 0.15986
0.06443 | 1.48657 | 0.18347
0.05102 | 1.50967 | 0.2087
0.04042 | 1.53598 | 0.2452
0.03192 | 1.56524 | 0.28505
0.02528 | 1.60476 | 0.3239
0.01999 | 1.66223 | 0.37063