## Sheet1
20004.453 | 0.3736 | -0.03801
15829.126 | 0.3776 | -0.01836
12516.703 | 0.38511 | -0.00132
9909.4424 | 0.39087 | 0.01206
7835.48 | 0.39926 | 0.02273
6217.2461 | 0.40681 | 0.03286
4905.291 | 0.41799 | 0.04202
3881.2737 | 0.429 | 0.05151
3070.9827 | 0.4375 | 0.05685
2430.7778 | 0.44723 | 0.06363
1923.1537 | 0.45816 | 0.07187
1522.4358 | 0.46909 | 0.07773
1203.8446 | 0.48149 | 0.08483
952.86591 | 0.49415 | 0.09269
754.27557 | 0.5086 | 0.09929
596.71857 | 0.52443 | 0.10579
471.96338 | 0.54033 | 0.11403
373.20856 | 0.55754 | 0.12212
295.47278 | 0.57688 | 0.12976
233.87738 | 0.59496 | 0.13741
185.05922 | 0.61746 | 0.14621
146.35823 | 0.63809 | 0.15282
115.77804 | 0.661 | 0.16333
91.6721 | 0.68574 | 0.17095
72.51701 | 0.70991 | 0.18015
57.36816 | 0.73924 | 0.18683
45.3629 | 0.76715 | 0.19646
35.93134 | 0.79056 | 0.21034
28.40909 | 0.82266 | 0.21709
22.48202 | 0.8566 | 0.23057
17.79613 | 0.89007 | 0.25094
14.06813 | 0.94718 | 0.26306
11.1448 | 0.98341 | 0.2692
8.81772 | 1.05053 | 0.26685
6.97545 | 1.10496 | 0.27831
5.5173 | 1.136 | 0.2606
4.36941 | 1.17742 | 0.22567
3.45686 | 1.23551 | 0.18709
2.73547 | 1.28904 | 0.17546
2.16054 | 1.31503 | 0.18138
1.70952 | 1.30941 | 0.18231
1.35352 | 1.2835 | 0.15961
1.07079 | 1.26332 | 0.11058
0.84734 | 1.27087 | 0.04669
0.67072 | 1.30865 | -0.00426
0.53067 | 1.38387 | -0.02381
0.41976 | 1.4597 | 0.01557
0.33183 | 1.49394 | 0.10744
0.26261 | 1.45515 | 0.21156
0.20791 | 1.34635 | 0.27775
0.16452 | 1.2071 | 0.26256
0.13007 | 1.10297 | 0.15927
0.10309 | 1.09479 | -0.00227
0.08153 | 1.20246 | -0.15286
0.06443 | 1.38268 | -0.21618
0.05102 | 1.65188 | -0.14734
0.04042 | 1.86207 | 0.10301
0.03192 | 1.89073 | 0.46166
0.02528 | 1.69339 | 0.73655
0.01999 | 1.39303 | 0.78747