## Sheet1
20004.453 | 0.36109 | -0.04209
15829.126 | 0.3674 | -0.02138
12516.703 | 0.37242 | -0.00483
9909.4424 | 0.38042 | 0.009
7835.48 | 0.38713 | 0.02016
6217.2461 | 0.39537 | 0.03111
4905.291 | 0.40331 | 0.03939
3881.2737 | 0.41188 | 0.04893
3070.9827 | 0.42208 | 0.05498
2430.7778 | 0.43269 | 0.06369
1923.1537 | 0.44301 | 0.06816
1522.4358 | 0.45302 | 0.07591
1203.8446 | 0.46422 | 0.08313
952.86591 | 0.4803 | 0.08984
754.27557 | 0.49238 | 0.09602
596.71857 | 0.50659 | 0.10188
471.96338 | 0.52264 | 0.10855
373.20856 | 0.53839 | 0.11455
295.47278 | 0.55528 | 0.12319
233.87738 | 0.57461 | 0.13165
185.05922 | 0.59434 | 0.13719
146.35823 | 0.61579 | 0.14569
115.77804 | 0.63836 | 0.15409
91.6721 | 0.66021 | 0.16259
72.51701 | 0.68446 | 0.1704
57.36816 | 0.71352 | 0.17881
45.3629 | 0.74253 | 0.18799
35.93134 | 0.77346 | 0.19724
28.40909 | 0.80878 | 0.20262
22.48202 | 0.84606 | 0.20547
17.79613 | 0.88391 | 0.2051
14.06813 | 0.92481 | 0.19921
11.1448 | 0.96032 | 0.18803
8.81772 | 0.9946 | 0.17117
6.97545 | 1.02156 | 0.15781
5.5173 | 1.03917 | 0.13769
4.36941 | 1.05694 | 0.12241
3.45686 | 1.07483 | 0.10635
2.73547 | 1.08941 | 0.09681
2.16054 | 1.09849 | 0.0921
1.70952 | 1.10256 | 0.08612
1.35352 | 1.10344 | 0.0793
1.07079 | 1.10657 | 0.07007
0.84734 | 1.11422 | 0.06012
0.67072 | 1.12788 | 0.05307
0.53067 | 1.14842 | 0.05367
0.41976 | 1.16898 | 0.0676
0.33183 | 1.18053 | 0.09525
0.26261 | 1.17465 | 0.12689
0.20791 | 1.15179 | 0.14874
0.16452 | 1.12091 | 0.14829
0.13007 | 1.10025 | 0.1204
0.10309 | 1.10925 | 0.07286
0.08153 | 1.17023 | 0.02629
0.06443 | 1.27307 | 0.01381
0.05102 | 1.43044 | 0.07398
0.04042 | 1.57016 | 0.24915
0.03192 | 1.60269 | 0.52141
0.02528 | 1.45915 | 0.80738
0.01999 | 1.12342 | 0.98198