## Sheet1
20004.453 | 0.35689 | -0.04581
15829.126 | 0.36237 | -0.02452
12516.703 | 0.36945 | -0.00701
9909.4424 | 0.37547 | 0.00554
7835.48 | 0.38268 | 0.01923
6217.2461 | 0.38923 | 0.02987
4905.291 | 0.39826 | 0.0379
3881.2737 | 0.40765 | 0.04648
3070.9827 | 0.41544 | 0.05464
2430.7778 | 0.42605 | 0.06257
1923.1537 | 0.43655 | 0.07041
1522.4358 | 0.44689 | 0.07569
1203.8446 | 0.45881 | 0.08288
952.86591 | 0.47149 | 0.08977
754.27557 | 0.48573 | 0.09727
596.71857 | 0.50065 | 0.10396
471.96338 | 0.51775 | 0.11118
373.20856 | 0.5334 | 0.11675
295.47278 | 0.55149 | 0.12443
233.87738 | 0.57049 | 0.13196
185.05922 | 0.59047 | 0.13822
146.35823 | 0.61245 | 0.14616
115.77804 | 0.63346 | 0.15363
91.6721 | 0.65592 | 0.16109
72.51701 | 0.68196 | 0.17053
57.36816 | 0.70859 | 0.17994
45.3629 | 0.737 | 0.18735
35.93134 | 0.76855 | 0.19595
28.40909 | 0.80359 | 0.20241
22.48202 | 0.84104 | 0.20614
17.79613 | 0.88171 | 0.20488
14.06813 | 0.92082 | 0.19673
11.1448 | 0.95465 | 0.18652
8.81772 | 0.98692 | 0.16884
6.97545 | 1.01421 | 0.15249
5.5173 | 1.03432 | 0.13783
4.36941 | 1.04978 | 0.1203
3.45686 | 1.06347 | 0.10411
2.73547 | 1.07506 | 0.08989
2.16054 | 1.08773 | 0.07988
1.70952 | 1.09796 | 0.07617
1.35352 | 1.10279 | 0.07527
1.07079 | 1.10352 | 0.07478
0.84734 | 1.10375 | 0.07152
0.67072 | 1.10595 | 0.06626
0.53067 | 1.11174 | 0.05942
0.41976 | 1.12349 | 0.05542
0.33183 | 1.14097 | 0.05814
0.26261 | 1.16009 | 0.07184
0.20791 | 1.17329 | 0.09527
0.16452 | 1.17625 | 0.12396
0.13007 | 1.1688 | 0.14778
0.10309 | 1.15894 | 0.16066
0.08153 | 1.15895 | 0.16582
0.06443 | 1.17298 | 0.17301
0.05102 | 1.20079 | 0.18292
0.04042 | 1.24324 | 0.20387
0.03192 | 1.29924 | 0.24248
0.02528 | 1.35801 | 0.30608
0.01999 | 1.40503 | 0.39021