## Sheet1
20004.453 | 0.35982 | -0.04646
15829.126 | 0.36477 | -0.02559
12516.703 | 0.37216 | -0.00794
9909.4424 | 0.37818 | 0.00539
7835.48 | 0.38381 | 0.01811
6217.2461 | 0.39204 | 0.02984
4905.291 | 0.39992 | 0.03712
3881.2737 | 0.40993 | 0.04665
3070.9827 | 0.41751 | 0.05437
2430.7778 | 0.42547 | 0.06112
1923.1537 | 0.4374 | 0.06819
1522.4358 | 0.44909 | 0.07448
1203.8446 | 0.46078 | 0.08289
952.86591 | 0.47359 | 0.08942
754.27557 | 0.48762 | 0.09716
596.71857 | 0.50289 | 0.10523
471.96338 | 0.51952 | 0.11286
373.20856 | 0.53492 | 0.11749
295.47278 | 0.55238 | 0.12642
233.87738 | 0.57307 | 0.13337
185.05922 | 0.59212 | 0.14024
146.35823 | 0.61346 | 0.14816
115.77804 | 0.63654 | 0.1562
91.6721 | 0.66083 | 0.16333
72.51701 | 0.6847 | 0.17267
57.36816 | 0.71238 | 0.18106
45.3629 | 0.74028 | 0.19007
35.93134 | 0.77166 | 0.19832
28.40909 | 0.80867 | 0.20532
22.48202 | 0.84623 | 0.20804
17.79613 | 0.88599 | 0.20921
14.06813 | 0.92736 | 0.20256
11.1448 | 0.96327 | 0.19287
8.81772 | 0.99627 | 0.17754
6.97545 | 1.02707 | 0.15876
5.5173 | 1.04676 | 0.14059
4.36941 | 1.06614 | 0.12379
3.45686 | 1.08106 | 0.10955
2.73547 | 1.09091 | 0.09591
2.16054 | 1.10067 | 0.08543
1.70952 | 1.10852 | 0.07783
1.35352 | 1.1143 | 0.07156
1.07079 | 1.1206 | 0.06677
0.84734 | 1.12611 | 0.06484
0.67072 | 1.13262 | 0.06414
0.53067 | 1.13808 | 0.06495
0.41976 | 1.14344 | 0.06786
0.33183 | 1.14993 | 0.07198
0.26261 | 1.15798 | 0.07886
0.20791 | 1.16541 | 0.08968
0.16452 | 1.172 | 0.10298
0.13007 | 1.17907 | 0.11578
0.10309 | 1.18896 | 0.13026
0.08153 | 1.20357 | 0.15052
0.06443 | 1.22043 | 0.1755
0.05102 | 1.23698 | 0.20405
0.04042 | 1.26019 | 0.23345
0.03192 | 1.29545 | 0.26892
0.02528 | 1.33791 | 0.31875
0.01999 | 1.37815 | 0.37962