## Sheet1
20004.453 | 0.37344 | -0.03961
15829.126 | 0.382 | -0.01866
12516.703 | 0.38719 | -0.00153
9909.4424 | 0.3951 | 0.0118
7835.48 | 0.40348 | 0.02292
6217.2461 | 0.41217 | 0.03299
4905.291 | 0.41951 | 0.04135
3881.2737 | 0.426 | 0.05061
3070.9827 | 0.43659 | 0.05637
2430.7778 | 0.4454 | 0.06491
1923.1537 | 0.45901 | 0.07117
1522.4358 | 0.46819 | 0.07723
1203.8446 | 0.48143 | 0.08541
952.86591 | 0.49621 | 0.09219
754.27557 | 0.5079 | 0.09927
596.71857 | 0.52355 | 0.10702
471.96338 | 0.54056 | 0.11457
373.20856 | 0.55654 | 0.12142
295.47278 | 0.57483 | 0.12973
233.87738 | 0.59539 | 0.13804
185.05922 | 0.61611 | 0.14621
146.35823 | 0.63832 | 0.15369
115.77804 | 0.66112 | 0.16259
91.6721 | 0.68603 | 0.17058
72.51701 | 0.71031 | 0.17948
57.36816 | 0.73786 | 0.19011
45.3629 | 0.76491 | 0.19928
35.93134 | 0.79213 | 0.2112
28.40909 | 0.82261 | 0.22552
22.48202 | 0.85476 | 0.23911
17.79613 | 0.89227 | 0.25787
14.06813 | 0.93555 | 0.27296
11.1448 | 0.98511 | 0.28673
8.81772 | 1.04181 | 0.29569
6.97545 | 1.10435 | 0.29505
5.5173 | 1.15579 | 0.28344
4.36941 | 1.21521 | 0.26891
3.45686 | 1.25945 | 0.24768
2.73547 | 1.29954 | 0.2202
2.16054 | 1.33215 | 0.19404
1.70952 | 1.35532 | 0.16854
1.35352 | 1.37372 | 0.14609
1.07079 | 1.38789 | 0.12735
0.84734 | 1.40005 | 0.11211
0.67072 | 1.40787 | 0.10213
0.53067 | 1.41481 | 0.09507
0.41976 | 1.42015 | 0.09088
0.33183 | 1.42668 | 0.08911
0.26261 | 1.43291 | 0.09168
0.20791 | 1.43931 | 0.09738
0.16452 | 1.44593 | 0.10614
0.13007 | 1.45552 | 0.11748
0.10309 | 1.46887 | 0.1343
0.08153 | 1.48389 | 0.15987
0.06443 | 1.49904 | 0.19201
0.05102 | 1.51177 | 0.22247
0.04042 | 1.53408 | 0.2522
0.03192 | 1.56885 | 0.2894
0.02528 | 1.6084 | 0.33717
0.01999 | 1.65029 | 0.38718