## Sheet1
20004.453 | 0.37502 | -0.03929
15829.126 | 0.38113 | -0.02055
12516.703 | 0.38792 | -0.0033
9909.4424 | 0.39552 | 0.01097
7835.48 | 0.40304 | 0.02088
6217.2461 | 0.41118 | 0.03216
4905.291 | 0.41983 | 0.04267
3881.2737 | 0.42685 | 0.04976
3070.9827 | 0.43739 | 0.05643
2430.7778 | 0.44804 | 0.06439
1923.1537 | 0.45871 | 0.07125
1522.4358 | 0.46966 | 0.07911
1203.8446 | 0.4825 | 0.08518
952.86591 | 0.49305 | 0.09171
754.27557 | 0.50923 | 0.09824
596.71857 | 0.52386 | 0.10621
471.96338 | 0.53917 | 0.11522
373.20856 | 0.55655 | 0.12233
295.47278 | 0.57566 | 0.1279
233.87738 | 0.59401 | 0.13623
185.05922 | 0.61472 | 0.14588
146.35823 | 0.63816 | 0.15336
115.77804 | 0.65962 | 0.16354
91.6721 | 0.68372 | 0.17132
72.51701 | 0.70914 | 0.1791
57.36816 | 0.73493 | 0.18853
45.3629 | 0.76294 | 0.19752
35.93134 | 0.79128 | 0.20917
28.40909 | 0.82033 | 0.22363
22.48202 | 0.85477 | 0.23937
17.79613 | 0.89054 | 0.25642
14.06813 | 0.93565 | 0.27136
11.1448 | 0.98651 | 0.28388
8.81772 | 1.04058 | 0.29353
6.97545 | 1.10131 | 0.29493
5.5173 | 1.15684 | 0.27954
4.36941 | 1.21012 | 0.27064
3.45686 | 1.25537 | 0.24442
2.73547 | 1.29838 | 0.21835
2.16054 | 1.32846 | 0.19337
1.70952 | 1.35139 | 0.1677
1.35352 | 1.3695 | 0.14547
1.07079 | 1.38424 | 0.12667
0.84734 | 1.3944 | 0.11257
0.67072 | 1.40236 | 0.10127
0.53067 | 1.40948 | 0.09358
0.41976 | 1.41641 | 0.08919
0.33183 | 1.42362 | 0.08917
0.26261 | 1.4296 | 0.09278
0.20791 | 1.43473 | 0.09909
0.16452 | 1.44051 | 0.10672
0.13007 | 1.4504 | 0.11776
0.10309 | 1.4617 | 0.13515
0.08153 | 1.47314 | 0.15813
0.06443 | 1.4875 | 0.18424
0.05102 | 1.5081 | 0.20995
0.04042 | 1.54047 | 0.24625
0.03192 | 1.57559 | 0.2967
0.02528 | 1.60781 | 0.3514
0.01999 | 1.64235 | 0.40111