## Sheet1
20004.453 | 0.28114 | -0.02038
15829.126 | 0.28795 | -0.00438
12516.703 | 0.29706 | 0.007
9909.4424 | 0.30364 | 0.01703
7835.48 | 0.31002 | 0.02631
6217.2461 | 0.31881 | 0.03084
4905.291 | 0.32699 | 0.03812
3881.2737 | 0.33398 | 0.0426
3070.9827 | 0.341 | 0.0476
2430.7778 | 0.35003 | 0.05229
1923.1537 | 0.35797 | 0.05524
1522.4358 | 0.36695 | 0.05829
1203.8446 | 0.37688 | 0.06231
952.86591 | 0.38709 | 0.06694
754.27557 | 0.39619 | 0.06819
596.71857 | 0.40695 | 0.07346
471.96338 | 0.41724 | 0.07762
373.20856 | 0.42819 | 0.08222
295.47278 | 0.44037 | 0.08565
233.87738 | 0.45373 | 0.09095
185.05922 | 0.4657 | 0.09548
146.35823 | 0.47912 | 0.09988
115.77804 | 0.49509 | 0.10595
91.6721 | 0.5101 | 0.11221
72.51701 | 0.52673 | 0.1197
57.36816 | 0.54812 | 0.12772
45.3629 | 0.56999 | 0.13489
35.93134 | 0.59532 | 0.13999
28.40909 | 0.62205 | 0.14154
22.48202 | 0.64879 | 0.13849
17.79613 | 0.67554 | 0.13373
14.06813 | 0.70302 | 0.12381
11.1448 | 0.72026 | 0.11309
8.81772 | 0.73999 | 0.09849
6.97545 | 0.75373 | 0.08953
5.5173 | 0.75831 | 0.07791
4.36941 | 0.76599 | 0.0656
3.45686 | 0.77628 | 0.05659
2.73547 | 0.78549 | 0.05396
2.16054 | 0.78915 | 0.05498
1.70952 | 0.78863 | 0.05633
1.35352 | 0.7872 | 0.05191
1.07079 | 0.78753 | 0.04613
0.84734 | 0.79333 | 0.03783
0.67072 | 0.80463 | 0.03227
0.53067 | 0.82464 | 0.03433
0.41976 | 0.84615 | 0.04972
0.33183 | 0.85751 | 0.07978
0.26261 | 0.85083 | 0.11518
0.20791 | 0.8242 | 0.14025
0.16452 | 0.78764 | 0.14095
0.13007 | 0.76093 | 0.11172
0.10309 | 0.76528 | 0.05736
0.08153 | 0.82683 | 0.00088
0.06443 | 0.93508 | -0.02351
0.05102 | 1.11205 | 0.02999
0.04042 | 1.27049 | 0.21364
0.03192 | 1.3142 | 0.51252
0.02528 | 1.15989 | 0.83908
0.01999 | 0.77244 | 1.03148