## Sheet1
20004.453 | 0.27873 | -0.02431
15829.126 | 0.28669 | -0.00954
12516.703 | 0.29189 | 0.00258
9909.4424 | 0.2994 | 0.0145
7835.48 | 0.30733 | 0.02309
6217.2461 | 0.31391 | 0.0293
4905.291 | 0.32213 | 0.03557
3881.2737 | 0.32834 | 0.04052
3070.9827 | 0.33672 | 0.04578
2430.7778 | 0.34558 | 0.05107
1923.1537 | 0.3527 | 0.05436
1522.4358 | 0.36246 | 0.05922
1203.8446 | 0.37164 | 0.06333
952.86591 | 0.38105 | 0.06675
754.27557 | 0.39154 | 0.06857
596.71857 | 0.40323 | 0.0743
471.96338 | 0.4126 | 0.07788
373.20856 | 0.42428 | 0.08158
295.47278 | 0.43603 | 0.08659
233.87738 | 0.44915 | 0.09178
185.05922 | 0.46217 | 0.09535
146.35823 | 0.47552 | 0.10094
115.77804 | 0.49118 | 0.10796
91.6721 | 0.50628 | 0.11495
72.51701 | 0.52366 | 0.12475
57.36816 | 0.54327 | 0.13226
45.3629 | 0.5653 | 0.14038
35.93134 | 0.58858 | 0.14705
28.40909 | 0.6163 | 0.15071
22.48202 | 0.64703 | 0.15243
17.79613 | 0.67785 | 0.14839
14.06813 | 0.70621 | 0.13931
11.1448 | 0.73104 | 0.12735
8.81772 | 0.7512 | 0.11402
6.97545 | 0.76882 | 0.09956
5.5173 | 0.78044 | 0.08663
4.36941 | 0.78913 | 0.07655
3.45686 | 0.79577 | 0.06717
2.73547 | 0.80156 | 0.05935
2.16054 | 0.8076 | 0.05329
1.70952 | 0.81227 | 0.04954
1.35352 | 0.81605 | 0.04771
1.07079 | 0.81949 | 0.04545
0.84734 | 0.82322 | 0.04639
0.67072 | 0.82845 | 0.04792
0.53067 | 0.83178 | 0.05148
0.41976 | 0.83501 | 0.0561
0.33183 | 0.83922 | 0.06078
0.26261 | 0.84576 | 0.06776
0.20791 | 0.85215 | 0.07741
0.16452 | 0.85945 | 0.08929
0.13007 | 0.86764 | 0.10235
0.10309 | 0.87972 | 0.11693
0.08153 | 0.89605 | 0.13762
0.06443 | 0.91376 | 0.16465
0.05102 | 0.92836 | 0.19547
0.04042 | 0.94515 | 0.22424
0.03192 | 0.96987 | 0.25173
0.02528 | 1.004 | 0.2849
0.01999 | 1.04235 | 0.32364