## Sheet1
20004.453 | 0.27801 | -0.02291
15829.126 | 0.28535 | -0.00835
12516.703 | 0.29263 | 0.00358
9909.4424 | 0.29905 | 0.01503
7835.48 | 0.30614 | 0.02342
6217.2461 | 0.31325 | 0.03038
4905.291 | 0.32103 | 0.03644
3881.2737 | 0.32891 | 0.04171
3070.9827 | 0.33677 | 0.04629
2430.7778 | 0.34365 | 0.05215
1923.1537 | 0.35333 | 0.05504
1522.4358 | 0.36316 | 0.05986
1203.8446 | 0.37139 | 0.06191
952.86591 | 0.38243 | 0.06591
754.27557 | 0.39118 | 0.07015
596.71857 | 0.40225 | 0.07414
471.96338 | 0.41281 | 0.07825
373.20856 | 0.42344 | 0.08317
295.47278 | 0.43686 | 0.08566
233.87738 | 0.44855 | 0.09115
185.05922 | 0.46241 | 0.09567
146.35823 | 0.47633 | 0.10088
115.77804 | 0.49017 | 0.10774
91.6721 | 0.50589 | 0.1138
72.51701 | 0.52211 | 0.12372
57.36816 | 0.54335 | 0.13143
45.3629 | 0.56478 | 0.13904
35.93134 | 0.59015 | 0.1471
28.40909 | 0.61874 | 0.15177
22.48202 | 0.64763 | 0.1527
17.79613 | 0.67841 | 0.14713
14.06813 | 0.7073 | 0.13797
11.1448 | 0.73001 | 0.12754
8.81772 | 0.75083 | 0.11335
6.97545 | 0.76568 | 0.09829
5.5173 | 0.77885 | 0.08683
4.36941 | 0.78756 | 0.07553
3.45686 | 0.79609 | 0.06684
2.73547 | 0.80235 | 0.05937
2.16054 | 0.80641 | 0.05429
1.70952 | 0.81122 | 0.04989
1.35352 | 0.81489 | 0.04711
1.07079 | 0.81898 | 0.04675
0.84734 | 0.82204 | 0.0459
0.67072 | 0.82604 | 0.04759
0.53067 | 0.831 | 0.05012
0.41976 | 0.83466 | 0.05463
0.33183 | 0.83968 | 0.06074
0.26261 | 0.84529 | 0.06751
0.20791 | 0.85367 | 0.07716
0.16452 | 0.86136 | 0.09111
0.13007 | 0.86854 | 0.10653
0.10309 | 0.87612 | 0.12242
0.08153 | 0.88817 | 0.13898
0.06443 | 0.90449 | 0.1609
0.05102 | 0.9243 | 0.18694
0.04042 | 0.94545 | 0.21483
0.03192 | 0.97536 | 0.24215
0.02528 | 1.01602 | 0.27726
0.01999 | 1.06306 | 0.32529