## Sheet1
20004.453 | 0.29843 | -0.01443
15829.126 | 0.30678 | 0.00014
12516.703 | 0.31446 | 0.01262
9909.4424 | 0.32361 | 0.02057
7835.48 | 0.33133 | 0.02986
6217.2461 | 0.33721 | 0.0354
4905.291 | 0.34771 | 0.04249
3881.2737 | 0.35477 | 0.04709
3070.9827 | 0.36478 | 0.05001
2430.7778 | 0.37232 | 0.0539
1923.1537 | 0.38115 | 0.05812
1522.4358 | 0.39097 | 0.06124
1203.8446 | 0.39966 | 0.06699
952.86591 | 0.40995 | 0.07005
754.27557 | 0.42061 | 0.07328
596.71857 | 0.43204 | 0.0782
471.96338 | 0.44275 | 0.08224
373.20856 | 0.45514 | 0.08643
295.47278 | 0.46769 | 0.0898
233.87738 | 0.48296 | 0.09557
185.05922 | 0.49554 | 0.09973
146.35823 | 0.50868 | 0.10631
115.77804 | 0.5244 | 0.11123
91.6721 | 0.5393 | 0.11897
72.51701 | 0.55505 | 0.12481
57.36816 | 0.57121 | 0.13425
45.3629 | 0.59136 | 0.14551
35.93134 | 0.60915 | 0.15746
28.40909 | 0.63104 | 0.17035
22.48202 | 0.65882 | 0.18673
17.79613 | 0.69067 | 0.20515
14.06813 | 0.72947 | 0.21709
11.1448 | 0.77305 | 0.22564
8.81772 | 0.82005 | 0.23006
6.97545 | 0.86898 | 0.2227
5.5173 | 0.90751 | 0.21005
4.36941 | 0.94841 | 0.19445
3.45686 | 0.97779 | 0.17382
2.73547 | 1.00353 | 0.15217
2.16054 | 1.02301 | 0.13355
1.70952 | 1.03762 | 0.11701
1.35352 | 1.04824 | 0.10221
1.07079 | 1.05642 | 0.09117
0.84734 | 1.06429 | 0.08357
0.67072 | 1.07019 | 0.07858
0.53067 | 1.07496 | 0.07629
0.41976 | 1.08016 | 0.07594
0.33183 | 1.08649 | 0.07882
0.26261 | 1.09342 | 0.0851
0.20791 | 1.09926 | 0.09441
0.16452 | 1.10593 | 0.10478
0.13007 | 1.1162 | 0.1176
0.10309 | 1.13068 | 0.13474
0.08153 | 1.14639 | 0.15913
0.06443 | 1.16331 | 0.18851
0.05102 | 1.17959 | 0.21452
0.04042 | 1.2076 | 0.24295
0.03192 | 1.24654 | 0.28129
0.02528 | 1.28454 | 0.32799
0.01999 | 1.32225 | 0.37391