## Sheet1
20004.453 | 0.77599 | -0.00865
15829.126 | 0.78708 | 0.006
12516.703 | 0.79719 | 0.01603
9909.4424 | 0.80486 | 0.02592
7835.48 | 0.81335 | 0.03135
6217.2461 | 0.82193 | 0.03543
4905.291 | 0.82948 | 0.03918
3881.2737 | 0.83626 | 0.0426
3070.9827 | 0.84564 | 0.04668
2430.7778 | 0.85422 | 0.04816
1923.1537 | 0.86158 | 0.05129
1522.4358 | 0.87005 | 0.05396
1203.8446 | 0.87778 | 0.05594
952.86591 | 0.88676 | 0.05755
754.27557 | 0.89524 | 0.06122
596.71857 | 0.90367 | 0.06367
471.96338 | 0.9113 | 0.06725
373.20856 | 0.92065 | 0.07043
295.47278 | 0.93204 | 0.07271
233.87738 | 0.9433 | 0.07644
185.05922 | 0.95215 | 0.08119
146.35823 | 0.96446 | 0.08661
115.77804 | 0.97423 | 0.09307
91.6721 | 0.98713 | 0.09862
72.51701 | 0.99936 | 0.10594
57.36816 | 1.01253 | 0.11392
45.3629 | 1.02744 | 0.12395
35.93134 | 1.04886 | 0.13848
28.40909 | 1.0667 | 0.153
22.48202 | 1.09179 | 0.16857
17.79613 | 1.124 | 0.18002
14.06813 | 1.15553 | 0.18433
11.1448 | 1.19674 | 0.20092
8.81772 | 1.2256 | 0.19114
6.97545 | 1.27303 | 0.17708
5.5173 | 1.31774 | 0.1813
4.36941 | 1.33377 | 0.17468
3.45686 | 1.34475 | 0.14738
2.73547 | 1.36462 | 0.11056
2.16054 | 1.39835 | 0.08017
1.70952 | 1.43435 | 0.07464
1.35352 | 1.4541 | 0.09027
1.07079 | 1.44822 | 0.11222
0.84734 | 1.41734 | 0.12215
0.67072 | 1.38222 | 0.10948
0.53067 | 1.35481 | 0.06721
0.41976 | 1.35978 | 0.01162
0.33183 | 1.40192 | -0.03235
0.26261 | 1.47246 | -0.03794
0.20791 | 1.54293 | 0.00766
0.16452 | 1.58158 | 0.10151
0.13007 | 1.55918 | 0.21741
0.10309 | 1.46623 | 0.30945
0.08153 | 1.32734 | 0.33038
0.06443 | 1.20563 | 0.27553
0.05102 | 1.13923 | 0.10577
0.04042 | 1.21898 | -0.10711
0.03192 | 1.46258 | -0.25587
0.02528 | 1.8263 | -0.22832
0.01999 | 2.16882 | 0.03975