## Sheet1
20004.453 | 0.77509 | -0.00736
15829.126 | 0.78437 | 0.00726
12516.703 | 0.79419 | 0.01808
9909.4424 | 0.80243 | 0.02494
7835.48 | 0.81156 | 0.02983
6217.2461 | 0.82084 | 0.03537
4905.291 | 0.82871 | 0.04048
3881.2737 | 0.83618 | 0.04317
3070.9827 | 0.84519 | 0.04782
2430.7778 | 0.85225 | 0.04875
1923.1537 | 0.8603 | 0.05172
1522.4358 | 0.86666 | 0.05358
1203.8446 | 0.87594 | 0.05582
952.86591 | 0.88505 | 0.05776
754.27557 | 0.8935 | 0.05949
596.71857 | 0.90131 | 0.06232
471.96338 | 0.91064 | 0.0663
373.20856 | 0.92056 | 0.06928
295.47278 | 0.93111 | 0.07345
233.87738 | 0.94195 | 0.07664
185.05922 | 0.95296 | 0.07947
146.35823 | 0.96255 | 0.0866
115.77804 | 0.97356 | 0.09217
91.6721 | 0.98712 | 0.099
72.51701 | 0.99916 | 0.1069
57.36816 | 1.01246 | 0.11216
45.3629 | 1.02677 | 0.12391
35.93134 | 1.0462 | 0.13704
28.40909 | 1.06388 | 0.15085
22.48202 | 1.08903 | 0.1685
17.79613 | 1.12388 | 0.18107
14.06813 | 1.15533 | 0.18306
11.1448 | 1.19328 | 0.2012
8.81772 | 1.22566 | 0.18977
6.97545 | 1.27521 | 0.17714
5.5173 | 1.31408 | 0.18402
4.36941 | 1.3284 | 0.17253
3.45686 | 1.34235 | 0.14223
2.73547 | 1.36786 | 0.10691
2.16054 | 1.40305 | 0.0816
1.70952 | 1.43593 | 0.08204
1.35352 | 1.44899 | 0.09975
1.07079 | 1.43559 | 0.11674
0.84734 | 1.40124 | 0.11747
0.67072 | 1.37036 | 0.09598
0.53067 | 1.35396 | 0.04647
0.41976 | 1.37383 | -0.00633
0.33183 | 1.42754 | -0.03601
0.26261 | 1.49815 | -0.0219
0.20791 | 1.55466 | 0.04276
0.16452 | 1.56728 | 0.14252
0.13007 | 1.51659 | 0.2459
0.10309 | 1.40696 | 0.30708
0.08153 | 1.27322 | 0.28694
0.06443 | 1.17805 | 0.19866
0.05102 | 1.17014 | 0.01138
0.04042 | 1.31786 | -0.17435
0.03192 | 1.6073 | -0.24659
0.02528 | 1.95285 | -0.11628
0.01999 | 2.20416 | 0.23625