## Sheet1
20004.453 | 0.77749 | -0.0074
15829.126 | 0.78773 | 0.0058
12516.703 | 0.79625 | 0.01608
9909.4424 | 0.80354 | 0.02362
7835.48 | 0.81167 | 0.03147
6217.2461 | 0.82112 | 0.03656
4905.291 | 0.82901 | 0.03959
3881.2737 | 0.83769 | 0.04274
3070.9827 | 0.84513 | 0.04703
2430.7778 | 0.85286 | 0.04815
1923.1537 | 0.86058 | 0.05174
1522.4358 | 0.86852 | 0.05354
1203.8446 | 0.87846 | 0.05588
952.86591 | 0.88641 | 0.05858
754.27557 | 0.8942 | 0.06025
596.71857 | 0.90413 | 0.06318
471.96338 | 0.91203 | 0.06587
373.20856 | 0.9223 | 0.06903
295.47278 | 0.93263 | 0.07374
233.87738 | 0.94196 | 0.07672
185.05922 | 0.95295 | 0.08149
146.35823 | 0.96294 | 0.08458
115.77804 | 0.97549 | 0.0909
91.6721 | 0.98743 | 0.09923
72.51701 | 0.99867 | 0.10537
57.36816 | 1.01546 | 0.11386
45.3629 | 1.03118 | 0.12383
35.93134 | 1.04513 | 0.13939
28.40909 | 1.06653 | 0.14869
22.48202 | 1.08985 | 0.16144
17.79613 | 1.11802 | 0.17849
14.06813 | 1.16039 | 0.18957
11.1448 | 1.18826 | 0.19281
8.81772 | 1.23961 | 0.18813
6.97545 | 1.27876 | 0.19495
5.5173 | 1.29844 | 0.18116
4.36941 | 1.32396 | 0.153
3.45686 | 1.36423 | 0.12462
2.73547 | 1.40163 | 0.11594
2.16054 | 1.41906 | 0.12199
1.70952 | 1.41155 | 0.12587
1.35352 | 1.39211 | 0.11292
1.07079 | 1.37447 | 0.08015
0.84734 | 1.37767 | 0.03681
0.67072 | 1.40404 | 0.00307
0.53067 | 1.45265 | -0.00941
0.41976 | 1.50062 | 0.017
0.33183 | 1.52383 | 0.07726
0.26261 | 1.50214 | 0.14805
0.20791 | 1.43583 | 0.1965
0.16452 | 1.3493 | 0.19659
0.13007 | 1.27733 | 0.1388
0.10309 | 1.26174 | 0.03629
0.08153 | 1.32712 | -0.07622
0.06443 | 1.4631 | -0.13777
0.05102 | 1.68347 | -0.10225
0.04042 | 1.88573 | 0.0906
0.03192 | 1.94516 | 0.4101
0.02528 | 1.79496 | 0.73886
0.01999 | 1.46091 | 0.9193