## Sheet1
20004.453 | 0.78505 | -0.00779
15829.126 | 0.79317 | 0.0063
12516.703 | 0.80261 | 0.01702
9909.4424 | 0.81244 | 0.02484
7835.48 | 0.81996 | 0.03103
6217.2461 | 0.82977 | 0.03578
4905.291 | 0.83702 | 0.04096
3881.2737 | 0.84384 | 0.04317
3070.9827 | 0.85277 | 0.04584
2430.7778 | 0.86162 | 0.04813
1923.1537 | 0.868 | 0.05143
1522.4358 | 0.87608 | 0.05421
1203.8446 | 0.88496 | 0.05548
952.86591 | 0.89341 | 0.0586
754.27557 | 0.901 | 0.06093
596.71857 | 0.91133 | 0.06189
471.96338 | 0.92099 | 0.0655
373.20856 | 0.93027 | 0.06971
295.47278 | 0.93976 | 0.07383
233.87738 | 0.94862 | 0.07659
185.05922 | 0.96011 | 0.08178
146.35823 | 0.97152 | 0.08613
115.77804 | 0.98252 | 0.09237
91.6721 | 0.99645 | 0.09831
72.51701 | 1.00688 | 0.10644
57.36816 | 1.0211 | 0.11313
45.3629 | 1.03559 | 0.12235
35.93134 | 1.05621 | 0.13828
28.40909 | 1.07319 | 0.15202
22.48202 | 1.09939 | 0.16746
17.79613 | 1.13197 | 0.17947
14.06813 | 1.16448 | 0.18175
11.1448 | 1.20309 | 0.19881
8.81772 | 1.23533 | 0.18869
6.97545 | 1.2819 | 0.1776
5.5173 | 1.32123 | 0.1817
4.36941 | 1.33768 | 0.1697
3.45686 | 1.35053 | 0.14212
2.73547 | 1.37424 | 0.10536
2.16054 | 1.40958 | 0.08244
1.70952 | 1.4409 | 0.08088
1.35352 | 1.45377 | 0.09653
1.07079 | 1.44041 | 0.11371
0.84734 | 1.40946 | 0.11406
0.67072 | 1.37939 | 0.09312
0.53067 | 1.36398 | 0.0465
0.41976 | 1.38228 | -0.00296
0.33183 | 1.43381 | -0.03298
0.26261 | 1.50202 | -0.01929
0.20791 | 1.5572 | 0.043
0.16452 | 1.57031 | 0.14099
0.13007 | 1.52037 | 0.2423
0.10309 | 1.41301 | 0.30119
0.08153 | 1.28279 | 0.28104
0.06443 | 1.18955 | 0.1908
0.05102 | 1.18302 | 0.00922
0.04042 | 1.3275 | -0.17366
0.03192 | 1.61384 | -0.24518
0.02528 | 1.95755 | -0.11754
0.01999 | 2.21502 | 0.23121