## Sheet1
20004.453 | 0.75675 | -0.01635
15829.126 | 0.76536 | -0.00104
12516.703 | 0.77392 | 0.00889
9909.4424 | 0.78224 | 0.01888
7835.48 | 0.78932 | 0.02463
6217.2461 | 0.7964 | 0.02861
4905.291 | 0.8051 | 0.03446
3881.2737 | 0.81214 | 0.03827
3070.9827 | 0.81934 | 0.04074
2430.7778 | 0.82439 | 0.04405
1923.1537 | 0.83218 | 0.04483
1522.4358 | 0.83891 | 0.04756
1203.8446 | 0.84733 | 0.0501
952.86591 | 0.85547 | 0.05225
754.27557 | 0.86284 | 0.05475
596.71857 | 0.87167 | 0.05701
471.96338 | 0.87802 | 0.06045
373.20856 | 0.88683 | 0.06286
295.47278 | 0.89695 | 0.06715
233.87738 | 0.90514 | 0.07097
185.05922 | 0.91501 | 0.07627
146.35823 | 0.92569 | 0.08061
115.77804 | 0.93733 | 0.08788
91.6721 | 0.95067 | 0.0933
72.51701 | 0.96455 | 0.10125
57.36816 | 0.98173 | 0.10983
45.3629 | 1.00303 | 0.11631
35.93134 | 1.02394 | 0.1213
28.40909 | 1.049 | 0.12348
22.48202 | 1.07232 | 0.12127
17.79613 | 1.09646 | 0.11488
14.06813 | 1.11649 | 0.10727
11.1448 | 1.13483 | 0.09654
8.81772 | 1.1505 | 0.08801
6.97545 | 1.15801 | 0.07721
5.5173 | 1.1657 | 0.06411
4.36941 | 1.17736 | 0.05447
3.45686 | 1.18489 | 0.05208
2.73547 | 1.18584 | 0.05087
2.16054 | 1.18585 | 0.04706
1.70952 | 1.18589 | 0.04038
1.35352 | 1.18985 | 0.03446
1.07079 | 1.19935 | 0.02918
0.84734 | 1.21209 | 0.02959
0.67072 | 1.22412 | 0.0395
0.53067 | 1.22938 | 0.05769
0.41976 | 1.22413 | 0.0778
0.33183 | 1.20721 | 0.09083
0.26261 | 1.18731 | 0.08763
0.20791 | 1.1776 | 0.06758
0.16452 | 1.19021 | 0.03638
0.13007 | 1.23539 | 0.01019
0.10309 | 1.31278 | 0.01315
0.08153 | 1.40432 | 0.07088
0.06443 | 1.47237 | 0.17903
0.05102 | 1.46909 | 0.34793
0.04042 | 1.35546 | 0.50003
0.03192 | 1.14535 | 0.55152
0.02528 | 0.92365 | 0.42747
0.01999 | 0.80965 | 0.10683