## Sheet1
20004.453 | 0.75673 | -0.01635
15829.126 | 0.76622 | -0.0015
12516.703 | 0.77316 | 0.01122
9909.4424 | 0.78125 | 0.01819
7835.48 | 0.78885 | 0.02523
6217.2461 | 0.79618 | 0.02972
4905.291 | 0.80371 | 0.03356
3881.2737 | 0.81045 | 0.03631
3070.9827 | 0.81792 | 0.03955
2430.7778 | 0.82505 | 0.04283
1923.1537 | 0.83279 | 0.0451
1522.4358 | 0.83916 | 0.0488
1203.8446 | 0.8466 | 0.0496
952.86591 | 0.8543 | 0.0532
754.27557 | 0.86213 | 0.05373
596.71857 | 0.87227 | 0.05715
471.96338 | 0.87953 | 0.05939
373.20856 | 0.8878 | 0.06391
295.47278 | 0.89638 | 0.06682
233.87738 | 0.90516 | 0.07205
185.05922 | 0.9129 | 0.07607
146.35823 | 0.9248 | 0.08165
115.77804 | 0.93589 | 0.08569
91.6721 | 0.95016 | 0.09509
72.51701 | 0.96501 | 0.1011
57.36816 | 0.98248 | 0.10926
45.3629 | 1.00263 | 0.1162
35.93134 | 1.02385 | 0.12078
28.40909 | 1.04779 | 0.1234
22.48202 | 1.07191 | 0.1202
17.79613 | 1.09464 | 0.11613
14.06813 | 1.11503 | 0.10569
11.1448 | 1.13012 | 0.096
8.81772 | 1.14776 | 0.08376
6.97545 | 1.16004 | 0.07515
5.5173 | 1.1666 | 0.06706
4.36941 | 1.17139 | 0.05839
3.45686 | 1.1773 | 0.0487
2.73547 | 1.18585 | 0.04257
2.16054 | 1.193 | 0.04223
1.70952 | 1.19702 | 0.04554
1.35352 | 1.19472 | 0.04815
1.07079 | 1.1909 | 0.04809
0.84734 | 1.18794 | 0.04261
0.67072 | 1.1902 | 0.03487
0.53067 | 1.20065 | 0.02706
0.41976 | 1.22139 | 0.02568
0.33183 | 1.24803 | 0.0394
0.26261 | 1.26792 | 0.07207
0.20791 | 1.26813 | 0.11632
0.16452 | 1.24347 | 0.15726
0.13007 | 1.19632 | 0.17363
0.10309 | 1.15008 | 0.1505
0.08153 | 1.13259 | 0.08722
0.06443 | 1.16528 | 0.01373
0.05102 | 1.28865 | -0.06113
0.04042 | 1.49904 | -0.05248
0.03192 | 1.72889 | 0.10822
0.02528 | 1.86252 | 0.43213
0.01999 | 1.7754 | 0.84834