## Sheet1
20004.453 | 0.76136 | -0.0159
15829.126 | 0.77225 | -0.00193
12516.703 | 0.77863 | 0.01034
9909.4424 | 0.78677 | 0.01733
7835.48 | 0.79392 | 0.02399
6217.2461 | 0.80214 | 0.02913
4905.291 | 0.80945 | 0.03485
3881.2737 | 0.81573 | 0.03756
3070.9827 | 0.82242 | 0.04099
2430.7778 | 0.83077 | 0.04341
1923.1537 | 0.83751 | 0.04549
1522.4358 | 0.84457 | 0.04871
1203.8446 | 0.85307 | 0.04892
952.86591 | 0.86071 | 0.05246
754.27557 | 0.86741 | 0.05518
596.71857 | 0.87541 | 0.057
471.96338 | 0.8839 | 0.06
373.20856 | 0.89096 | 0.06279
295.47278 | 0.90078 | 0.06814
233.87738 | 0.90928 | 0.07019
185.05922 | 0.91809 | 0.07416
146.35823 | 0.9314 | 0.08152
115.77804 | 0.94211 | 0.08775
91.6721 | 0.95471 | 0.09469
72.51701 | 0.97202 | 0.10092
57.36816 | 0.98685 | 0.10971
45.3629 | 1.00676 | 0.11573
35.93134 | 1.02862 | 0.12017
28.40909 | 1.05319 | 0.12173
22.48202 | 1.07769 | 0.12016
17.79613 | 1.09926 | 0.11313
14.06813 | 1.12126 | 0.10707
11.1448 | 1.13876 | 0.09381
8.81772 | 1.15305 | 0.08728
6.97545 | 1.16149 | 0.07493
5.5173 | 1.17047 | 0.06273
4.36941 | 1.18061 | 0.0563
3.45686 | 1.18478 | 0.05316
2.73547 | 1.18652 | 0.05032
2.16054 | 1.18662 | 0.04523
1.70952 | 1.18901 | 0.03799
1.35352 | 1.19589 | 0.03135
1.07079 | 1.20542 | 0.02922
0.84734 | 1.2177 | 0.03447
0.67072 | 1.22661 | 0.04714
0.53067 | 1.22539 | 0.06479
0.41976 | 1.21346 | 0.07924
0.33183 | 1.19644 | 0.08167
0.26261 | 1.18388 | 0.06922
0.20791 | 1.18785 | 0.04471
0.16452 | 1.2176 | 0.01958
0.13007 | 1.27716 | 0.01266
0.10309 | 1.35382 | 0.04653
0.08153 | 1.41956 | 0.13561
0.06443 | 1.44488 | 0.25584
0.05102 | 1.38008 | 0.39991
0.04042 | 1.22673 | 0.48049
0.03192 | 1.03168 | 0.42819
0.02528 | 0.89882 | 0.2115
0.01999 | 0.95092 | -0.14085