## Sheet1
20004.453 | 0.76728 | -0.01584
15829.126 | 0.7764 | -8e-05
12516.703 | 0.78237 | 0.0094
9909.4424 | 0.79183 | 0.01914
7835.48 | 0.79995 | 0.02278
6217.2461 | 0.80541 | 0.02975
4905.291 | 0.81223 | 0.03398
3881.2737 | 0.82009 | 0.03671
3070.9827 | 0.82754 | 0.04082
2430.7778 | 0.83325 | 0.04361
1923.1537 | 0.84154 | 0.04673
1522.4358 | 0.84852 | 0.04721
1203.8446 | 0.85677 | 0.05097
952.86591 | 0.86435 | 0.05198
754.27557 | 0.87137 | 0.05589
596.71857 | 0.87971 | 0.05814
471.96338 | 0.88778 | 0.06106
373.20856 | 0.89566 | 0.0648
295.47278 | 0.90459 | 0.0674
233.87738 | 0.91582 | 0.07058
185.05922 | 0.92524 | 0.07541
146.35823 | 0.93492 | 0.08145
115.77804 | 0.94689 | 0.08883
91.6721 | 0.96059 | 0.09516
72.51701 | 0.97415 | 0.10137
57.36816 | 0.99033 | 0.10767
45.3629 | 1.01096 | 0.11479
35.93134 | 1.03112 | 0.12185
28.40909 | 1.05646 | 0.12388
22.48202 | 1.08273 | 0.12252
17.79613 | 1.10604 | 0.11517
14.06813 | 1.12589 | 0.10511
11.1448 | 1.14393 | 0.0966
8.81772 | 1.15608 | 0.08345
6.97545 | 1.17055 | 0.07362
5.5173 | 1.17895 | 0.06857
4.36941 | 1.18165 | 0.05901
3.45686 | 1.1861 | 0.04979
2.73547 | 1.19106 | 0.0423
2.16054 | 1.19977 | 0.03769
1.70952 | 1.20772 | 0.04034
1.35352 | 1.20957 | 0.04596
1.07079 | 1.20656 | 0.05066
0.84734 | 1.20123 | 0.05089
0.67072 | 1.19733 | 0.04657
0.53067 | 1.19965 | 0.03579
0.41976 | 1.21282 | 0.02605
0.33183 | 1.23813 | 0.02476
0.26261 | 1.27051 | 0.04209
0.20791 | 1.29521 | 0.08211
0.16452 | 1.29743 | 0.13717
0.13007 | 1.26464 | 0.18832
0.10309 | 1.20553 | 0.20981
0.08153 | 1.14495 | 0.18236
0.06443 | 1.11497 | 0.11617
0.05102 | 1.15783 | -0.00076
0.04042 | 1.31599 | -0.10142
0.03192 | 1.57887 | -0.0975
0.02528 | 1.87105 | 0.09287
0.01999 | 2.05638 | 0.49725