## Sheet1
20004.453 | 0.76124 | -0.0158
15829.126 | 0.77047 | -0.00285
12516.703 | 0.7784 | 0.0084
9909.4424 | 0.78556 | 0.01746
7835.48 | 0.7933 | 0.02356
6217.2461 | 0.8004 | 0.02875
4905.291 | 0.80711 | 0.03193
3881.2737 | 0.81554 | 0.03576
3070.9827 | 0.82067 | 0.04079
2430.7778 | 0.82907 | 0.04327
1923.1537 | 0.83629 | 0.04426
1522.4358 | 0.84307 | 0.04852
1203.8446 | 0.85257 | 0.05003
952.86591 | 0.85674 | 0.05173
754.27557 | 0.86663 | 0.05477
596.71857 | 0.87405 | 0.05578
471.96338 | 0.88182 | 0.0608
373.20856 | 0.89115 | 0.063
295.47278 | 0.90016 | 0.06685
233.87738 | 0.90887 | 0.07176
185.05922 | 0.91862 | 0.07454
146.35823 | 0.92885 | 0.08142
115.77804 | 0.93957 | 0.08715
91.6721 | 0.95306 | 0.09448
72.51701 | 0.96775 | 0.10177
57.36816 | 0.98664 | 0.10874
45.3629 | 1.00518 | 0.11517
35.93134 | 1.02797 | 0.11864
28.40909 | 1.05066 | 0.12279
22.48202 | 1.07495 | 0.11885
17.79613 | 1.09791 | 0.11363
14.06813 | 1.11864 | 0.10419
11.1448 | 1.13499 | 0.0949
8.81772 | 1.14876 | 0.08233
6.97545 | 1.16155 | 0.07033
5.5173 | 1.16791 | 0.06536
4.36941 | 1.17241 | 0.05886
3.45686 | 1.17634 | 0.0496
2.73547 | 1.18382 | 0.04082
2.16054 | 1.19228 | 0.03837
1.70952 | 1.19753 | 0.04054
1.35352 | 1.19911 | 0.04613
1.07079 | 1.19583 | 0.05026
0.84734 | 1.18986 | 0.04965
0.67072 | 1.18797 | 0.04371
0.53067 | 1.19207 | 0.03294
0.41976 | 1.20702 | 0.02464
0.33183 | 1.23359 | 0.02733
0.26261 | 1.2646 | 0.04855
0.20791 | 1.28364 | 0.09117
0.16452 | 1.27857 | 0.14468
0.13007 | 1.2402 | 0.18838
0.10309 | 1.18129 | 0.19809
0.08153 | 1.1286 | 0.15929
0.06443 | 1.11309 | 0.08908
0.05102 | 1.1784 | -0.02457
0.04042 | 1.35506 | -0.1028
0.03192 | 1.61932 | -0.06032
0.02528 | 1.88472 | 0.174
0.01999 | 2.00233 | 0.60107