## Sheet1
20004.453 | 0.75807 | -0.02256
15829.126 | 0.76556 | -0.00788
12516.703 | 0.77182 | 0.00382
9909.4424 | 0.78021 | 0.01181
7835.48 | 0.78508 | 0.01843
6217.2461 | 0.79144 | 0.02483
4905.291 | 0.79946 | 0.03075
3881.2737 | 0.8047 | 0.03323
3070.9827 | 0.81262 | 0.03818
2430.7778 | 0.81951 | 0.04017
1923.1537 | 0.82609 | 0.04181
1522.4358 | 0.83237 | 0.04564
1203.8446 | 0.84159 | 0.04816
952.86591 | 0.84775 | 0.05031
754.27557 | 0.85488 | 0.05305
596.71857 | 0.86276 | 0.05558
471.96338 | 0.87134 | 0.0577
373.20856 | 0.87992 | 0.06263
295.47278 | 0.88808 | 0.06606
233.87738 | 0.89539 | 0.06929
185.05922 | 0.90513 | 0.07658
146.35823 | 0.91619 | 0.07965
115.77804 | 0.92783 | 0.08737
91.6721 | 0.94081 | 0.09328
72.51701 | 0.95532 | 0.1023
57.36816 | 0.97129 | 0.11095
45.3629 | 0.99111 | 0.11813
35.93134 | 1.01452 | 0.12333
28.40909 | 1.03733 | 0.12558
22.48202 | 1.06598 | 0.12503
17.79613 | 1.08947 | 0.11989
14.06813 | 1.11159 | 0.11194
11.1448 | 1.12989 | 0.09956
8.81772 | 1.14445 | 0.09062
6.97545 | 1.15649 | 0.07897
5.5173 | 1.16574 | 0.06791
4.36941 | 1.176 | 0.0596
3.45686 | 1.17897 | 0.0546
2.73547 | 1.18104 | 0.04964
2.16054 | 1.18388 | 0.04237
1.70952 | 1.18903 | 0.03682
1.35352 | 1.19496 | 0.03478
1.07079 | 1.20215 | 0.03616
0.84734 | 1.20643 | 0.0416
0.67072 | 1.20863 | 0.04919
0.53067 | 1.20563 | 0.05578
0.41976 | 1.20261 | 0.05821
0.33183 | 1.20307 | 0.05787
0.26261 | 1.20911 | 0.05732
0.20791 | 1.22096 | 0.05861
0.16452 | 1.23943 | 0.06751
0.13007 | 1.26006 | 0.08528
0.10309 | 1.27763 | 0.11351
0.08153 | 1.2878 | 0.149
0.06443 | 1.29127 | 0.18153
0.05102 | 1.28768 | 0.2037
0.04042 | 1.29478 | 0.21752
0.03192 | 1.31629 | 0.22991
0.02528 | 1.35122 | 0.24395
0.01999 | 1.40082 | 0.26432