## Sheet1
20004.453 | 0.75464 | -0.02305
15829.126 | 0.76132 | -0.00899
12516.703 | 0.76758 | 0.0022
9909.4424 | 0.77579 | 0.01095
7835.48 | 0.78419 | 0.01943
6217.2461 | 0.78832 | 0.02575
4905.291 | 0.79617 | 0.02942
3881.2737 | 0.80171 | 0.03488
3070.9827 | 0.80908 | 0.03881
2430.7778 | 0.81683 | 0.0388
1923.1537 | 0.82258 | 0.04251
1522.4358 | 0.82961 | 0.04439
1203.8446 | 0.83625 | 0.04725
952.86591 | 0.84498 | 0.04956
754.27557 | 0.8511 | 0.05365
596.71857 | 0.85829 | 0.05623
471.96338 | 0.86879 | 0.05804
373.20856 | 0.87448 | 0.06042
295.47278 | 0.88482 | 0.06604
233.87738 | 0.89339 | 0.0695
185.05922 | 0.9034 | 0.07392
146.35823 | 0.91244 | 0.08022
115.77804 | 0.9242 | 0.0861
91.6721 | 0.93722 | 0.09284
72.51701 | 0.95194 | 0.10117
57.36816 | 0.96867 | 0.10944
45.3629 | 0.98865 | 0.11655
35.93134 | 1.01109 | 0.12247
28.40909 | 1.0358 | 0.12524
22.48202 | 1.05896 | 0.12475
17.79613 | 1.08304 | 0.1202
14.06813 | 1.10832 | 0.10999
11.1448 | 1.1249 | 0.1015
8.81772 | 1.14086 | 0.0876
6.97545 | 1.15244 | 0.0773
5.5173 | 1.15993 | 0.06879
4.36941 | 1.16591 | 0.05885
3.45686 | 1.17306 | 0.05019
2.73547 | 1.17925 | 0.04492
2.16054 | 1.18444 | 0.04348
1.70952 | 1.18761 | 0.04405
1.35352 | 1.18707 | 0.04331
1.07079 | 1.18581 | 0.04117
0.84734 | 1.18819 | 0.03833
0.67072 | 1.19192 | 0.03618
0.53067 | 1.20022 | 0.03603
0.41976 | 1.21168 | 0.04126
0.33183 | 1.2231 | 0.05319
0.26261 | 1.22925 | 0.07135
0.20791 | 1.22858 | 0.08928
0.16452 | 1.22425 | 0.10303
0.13007 | 1.22228 | 0.11
0.10309 | 1.22812 | 0.11391
0.08153 | 1.24315 | 0.11964
0.06443 | 1.26714 | 0.13225
0.05102 | 1.29901 | 0.14847
0.04042 | 1.33962 | 0.18114
0.03192 | 1.37798 | 0.23132
0.02528 | 1.40257 | 0.29023
0.01999 | 1.41384 | 0.34135