## Sheet1
20004.453 | 0.75415 | -0.02174
15829.126 | 0.75878 | -0.00868
12516.703 | 0.76674 | 0.00267
9909.4424 | 0.7723 | 0.01275
7835.48 | 0.77914 | 0.01711
6217.2461 | 0.78645 | 0.02521
4905.291 | 0.79298 | 0.02923
3881.2737 | 0.79985 | 0.0333
3070.9827 | 0.80728 | 0.03625
2430.7778 | 0.81408 | 0.03964
1923.1537 | 0.81992 | 0.04287
1522.4358 | 0.82719 | 0.04512
1203.8446 | 0.83441 | 0.04603
952.86591 | 0.84055 | 0.05035
754.27557 | 0.84884 | 0.05273
596.71857 | 0.85759 | 0.05503
471.96338 | 0.86369 | 0.05829
373.20856 | 0.87237 | 0.06076
295.47278 | 0.88169 | 0.0663
233.87738 | 0.89083 | 0.07086
185.05922 | 0.89918 | 0.07549
146.35823 | 0.91014 | 0.07977
115.77804 | 0.92133 | 0.08631
91.6721 | 0.93493 | 0.09488
72.51701 | 0.94819 | 0.10099
57.36816 | 0.96538 | 0.10992
45.3629 | 0.9861 | 0.11733
35.93134 | 1.00754 | 0.12278
28.40909 | 1.03209 | 0.12521
22.48202 | 1.05643 | 0.1253
17.79613 | 1.08199 | 0.11886
14.06813 | 1.1046 | 0.11165
11.1448 | 1.12386 | 0.09947
8.81772 | 1.13672 | 0.08769
6.97545 | 1.148 | 0.07553
5.5173 | 1.15814 | 0.06657
4.36941 | 1.16605 | 0.06054
3.45686 | 1.16831 | 0.05366
2.73547 | 1.17276 | 0.04566
2.16054 | 1.17631 | 0.04
1.70952 | 1.18233 | 0.03649
1.35352 | 1.18857 | 0.03574
1.07079 | 1.19466 | 0.03941
0.84734 | 1.19555 | 0.04521
0.67072 | 1.19494 | 0.05083
0.53067 | 1.19217 | 0.05272
0.41976 | 1.1914 | 0.05254
0.33183 | 1.1959 | 0.05065
0.26261 | 1.20629 | 0.05192
0.20791 | 1.22158 | 0.05732
0.16452 | 1.24022 | 0.07237
0.13007 | 1.25671 | 0.09716
0.10309 | 1.26508 | 0.12748
0.08153 | 1.2643 | 0.15668
0.06443 | 1.26486 | 0.17959
0.05102 | 1.26794 | 0.1906
0.04042 | 1.28425 | 0.20081
0.03192 | 1.31358 | 0.21346
0.02528 | 1.35659 | 0.23123
0.01999 | 1.41501 | 0.26096