## Sheet1
20004.453 | 0.75301 | -0.02366
15829.126 | 0.7609 | -0.00882
12516.703 | 0.76822 | 0.00359
9909.4424 | 0.77374 | 0.01209
7835.48 | 0.78222 | 0.01907
6217.2461 | 0.78798 | 0.02347
4905.291 | 0.79359 | 0.03024
3881.2737 | 0.802 | 0.03214
3070.9827 | 0.80893 | 0.0371
2430.7778 | 0.81524 | 0.03986
1923.1537 | 0.82342 | 0.04256
1522.4358 | 0.82951 | 0.04571
1203.8446 | 0.83572 | 0.0477
952.86591 | 0.84367 | 0.05191
754.27557 | 0.85106 | 0.05303
596.71857 | 0.85811 | 0.05609
471.96338 | 0.86807 | 0.05947
373.20856 | 0.87518 | 0.0607
295.47278 | 0.88508 | 0.06631
233.87738 | 0.89283 | 0.07001
185.05922 | 0.90252 | 0.07618
146.35823 | 0.91309 | 0.08077
115.77804 | 0.92331 | 0.08788
91.6721 | 0.93596 | 0.09337
72.51701 | 0.95062 | 0.10081
57.36816 | 0.96776 | 0.1097
45.3629 | 0.9875 | 0.11754
35.93134 | 1.01027 | 0.12359
28.40909 | 1.03605 | 0.1265
22.48202 | 1.06079 | 0.12669
17.79613 | 1.08435 | 0.12093
14.06813 | 1.10712 | 0.11274
11.1448 | 1.12505 | 0.10282
8.81772 | 1.14302 | 0.09047
6.97545 | 1.15565 | 0.07999
5.5173 | 1.16446 | 0.06985
4.36941 | 1.17065 | 0.06077
3.45686 | 1.17656 | 0.05217
2.73547 | 1.1809 | 0.04748
2.16054 | 1.1858 | 0.04365
1.70952 | 1.18841 | 0.04059
1.35352 | 1.1913 | 0.03866
1.07079 | 1.19526 | 0.03784
0.84734 | 1.19791 | 0.03901
0.67072 | 1.20092 | 0.04142
0.53067 | 1.20355 | 0.04428
0.41976 | 1.20761 | 0.04851
0.33183 | 1.21232 | 0.05442
0.26261 | 1.21768 | 0.06227
0.20791 | 1.22276 | 0.07099
0.16452 | 1.2301 | 0.08112
0.13007 | 1.24081 | 0.09391
0.10309 | 1.25246 | 0.112
0.08153 | 1.26277 | 0.13314
0.06443 | 1.2747 | 0.15574
0.05102 | 1.28971 | 0.17525
0.04042 | 1.31235 | 0.19894
0.03192 | 1.33893 | 0.22803
0.02528 | 1.36727 | 0.25943
0.01999 | 1.40285 | 0.28881