## Sheet1
20004.453 | 0.75651 | -0.02288
15829.126 | 0.76297 | -0.00845
12516.703 | 0.77 | 0.00293
9909.4424 | 0.77929 | 0.01081
7835.48 | 0.78325 | 0.01951
6217.2461 | 0.78952 | 0.02443
4905.291 | 0.79749 | 0.03014
3881.2737 | 0.80363 | 0.03417
3070.9827 | 0.80991 | 0.03668
2430.7778 | 0.81658 | 0.04119
1923.1537 | 0.82388 | 0.04303
1522.4358 | 0.83209 | 0.04499
1203.8446 | 0.83834 | 0.04748
952.86591 | 0.84523 | 0.05081
754.27557 | 0.85272 | 0.05375
596.71857 | 0.86193 | 0.05579
471.96338 | 0.86902 | 0.05949
373.20856 | 0.87742 | 0.06201
295.47278 | 0.88532 | 0.06511
233.87738 | 0.89575 | 0.07081
185.05922 | 0.90557 | 0.07407
146.35823 | 0.91462 | 0.08121
115.77804 | 0.92628 | 0.08678
91.6721 | 0.94035 | 0.09395
72.51701 | 0.95331 | 0.10116
57.36816 | 0.97092 | 0.11053
45.3629 | 0.98898 | 0.11803
35.93134 | 1.01122 | 0.12491
28.40909 | 1.03596 | 0.1265
22.48202 | 1.06012 | 0.12655
17.79613 | 1.08679 | 0.12153
14.06813 | 1.11037 | 0.11155
11.1448 | 1.12812 | 0.10329
8.81772 | 1.14483 | 0.09004
6.97545 | 1.15822 | 0.07976
5.5173 | 1.16653 | 0.06868
4.36941 | 1.17257 | 0.05984
3.45686 | 1.179 | 0.05206
2.73547 | 1.18409 | 0.04685
2.16054 | 1.18794 | 0.04357
1.70952 | 1.19057 | 0.04028
1.35352 | 1.19411 | 0.03819
1.07079 | 1.19685 | 0.03802
0.84734 | 1.19956 | 0.03889
0.67072 | 1.20214 | 0.04162
0.53067 | 1.20551 | 0.04437
0.41976 | 1.21019 | 0.04864
0.33183 | 1.21467 | 0.05509
0.26261 | 1.21888 | 0.06215
0.20791 | 1.225 | 0.07041
0.16452 | 1.23325 | 0.08102
0.13007 | 1.24394 | 0.09539
0.10309 | 1.25319 | 0.11373
0.08153 | 1.26223 | 0.13299
0.06443 | 1.2745 | 0.15311
0.05102 | 1.29244 | 0.17264
0.04042 | 1.31573 | 0.19856
0.03192 | 1.34016 | 0.22796
0.02528 | 1.36917 | 0.25554
0.01999 | 1.40986 | 0.28604