## Sheet1
20004.453 | 0.77633 | -0.00835
15829.126 | 0.78585 | 0.00467
12516.703 | 0.79676 | 0.016
9909.4424 | 0.80371 | 0.02465
7835.48 | 0.81341 | 0.02887
6217.2461 | 0.82047 | 0.03493
4905.291 | 0.82842 | 0.03991
3881.2737 | 0.83804 | 0.04276
3070.9827 | 0.84558 | 0.04543
2430.7778 | 0.8522 | 0.04933
1923.1537 | 0.86104 | 0.05032
1522.4358 | 0.8675 | 0.05294
1203.8446 | 0.87615 | 0.05458
952.86591 | 0.8841 | 0.05782
754.27557 | 0.89292 | 0.0592
596.71857 | 0.90242 | 0.06405
471.96338 | 0.9109 | 0.0668
373.20856 | 0.9204 | 0.06852
295.47278 | 0.92922 | 0.07326
233.87738 | 0.93874 | 0.07696
185.05922 | 0.94895 | 0.08146
146.35823 | 0.95991 | 0.08574
115.77804 | 0.97239 | 0.09189
91.6721 | 0.98446 | 0.09852
72.51701 | 0.99825 | 0.1081
57.36816 | 1.01137 | 0.1157
45.3629 | 1.02615 | 0.12655
35.93134 | 1.04265 | 0.13997
28.40909 | 1.0633 | 0.15276
22.48202 | 1.08884 | 0.16922
17.79613 | 1.11708 | 0.18424
14.06813 | 1.15244 | 0.19813
11.1448 | 1.19215 | 0.20658
8.81772 | 1.23221 | 0.20925
6.97545 | 1.27617 | 0.21029
5.5173 | 1.31634 | 0.19698
4.36941 | 1.35138 | 0.18534
3.45686 | 1.38125 | 0.16646
2.73547 | 1.40867 | 0.14998
2.16054 | 1.4276 | 0.13305
1.70952 | 1.44266 | 0.11723
1.35352 | 1.454 | 0.10358
1.07079 | 1.46366 | 0.09304
0.84734 | 1.472 | 0.086
0.67072 | 1.47862 | 0.08183
0.53067 | 1.48411 | 0.07931
0.41976 | 1.49116 | 0.0796
0.33183 | 1.49867 | 0.08389
0.26261 | 1.50497 | 0.09073
0.20791 | 1.51156 | 0.0986
0.16452 | 1.5212 | 0.10779
0.13007 | 1.53455 | 0.12095
0.10309 | 1.54861 | 0.14004
0.08153 | 1.56214 | 0.16191
0.06443 | 1.58029 | 0.18469
0.05102 | 1.60614 | 0.20642
0.04042 | 1.64001 | 0.23778
0.03192 | 1.6753 | 0.27768
0.02528 | 1.70733 | 0.31537
0.01999 | 1.7472 | 0.34578