## Sheet1
20004.453 | 0.3746 | -0.03876
15829.126 | 0.38236 | -0.02012
12516.703 | 0.38867 | -0.00135
9909.4424 | 0.3948 | 0.01058
7835.48 | 0.40279 | 0.02294
6217.2461 | 0.41174 | 0.0324
4905.291 | 0.42048 | 0.04088
3881.2737 | 0.42869 | 0.04935
3070.9827 | 0.43792 | 0.05541
2430.7778 | 0.44735 | 0.06478
1923.1537 | 0.45848 | 0.07128
1522.4358 | 0.46935 | 0.07691
1203.8446 | 0.48178 | 0.08448
952.86591 | 0.49537 | 0.09173
754.27557 | 0.50947 | 0.09975
596.71857 | 0.52456 | 0.10611
471.96338 | 0.53988 | 0.11337
373.20856 | 0.55776 | 0.12081
295.47278 | 0.57525 | 0.12812
233.87738 | 0.5942 | 0.13768
185.05922 | 0.61584 | 0.14529
146.35823 | 0.63715 | 0.15395
115.77804 | 0.65996 | 0.16011
91.6721 | 0.68347 | 0.16963
72.51701 | 0.70849 | 0.17901
57.36816 | 0.73335 | 0.18895
45.3629 | 0.76234 | 0.19824
35.93134 | 0.79035 | 0.21013
28.40909 | 0.81969 | 0.22305
22.48202 | 0.85243 | 0.23852
17.79613 | 0.8901 | 0.256
14.06813 | 0.93563 | 0.27226
11.1448 | 0.98441 | 0.28455
8.81772 | 1.03883 | 0.29234
6.97545 | 1.09707 | 0.29358
5.5173 | 1.15468 | 0.28009
4.36941 | 1.20652 | 0.26783
3.45686 | 1.25353 | 0.24236
2.73547 | 1.29434 | 0.2172
2.16054 | 1.32443 | 0.1925
1.70952 | 1.34701 | 0.16726
1.35352 | 1.36534 | 0.14391
1.07079 | 1.37927 | 0.12613
0.84734 | 1.38932 | 0.11168
0.67072 | 1.39806 | 0.10071
0.53067 | 1.40556 | 0.09235
0.41976 | 1.41298 | 0.08848
0.33183 | 1.41963 | 0.08849
0.26261 | 1.4251 | 0.0921
0.20791 | 1.42978 | 0.09752
0.16452 | 1.43655 | 0.10512
0.13007 | 1.4465 | 0.11653
0.10309 | 1.45697 | 0.13354
0.08153 | 1.46849 | 0.15421
0.06443 | 1.48439 | 0.17932
0.05102 | 1.50846 | 0.20512
0.04042 | 1.54147 | 0.24387
0.03192 | 1.57566 | 0.29462
0.02528 | 1.6051 | 0.3453
0.01999 | 1.64167 | 0.38889