## Sheet1
20004.453 | 0.37997 | -0.04006
15829.126 | 0.38535 | -0.01864
12516.703 | 0.39067 | -0.00252
9909.4424 | 0.3979 | 0.01016
7835.48 | 0.40592 | 0.02182
6217.2461 | 0.4114 | 0.03197
4905.291 | 0.42177 | 0.0422
3881.2737 | 0.42942 | 0.04839
3070.9827 | 0.43935 | 0.05708
2430.7778 | 0.44953 | 0.06217
1923.1537 | 0.45858 | 0.06991
1522.4358 | 0.47031 | 0.07722
1203.8446 | 0.48211 | 0.08331
952.86591 | 0.49513 | 0.09009
754.27557 | 0.50947 | 0.09819
596.71857 | 0.52414 | 0.10513
471.96338 | 0.54116 | 0.11258
373.20856 | 0.55745 | 0.11901
295.47278 | 0.57517 | 0.12606
233.87738 | 0.59556 | 0.13599
185.05922 | 0.61519 | 0.14302
146.35823 | 0.63518 | 0.1526
115.77804 | 0.65904 | 0.15946
91.6721 | 0.68305 | 0.16827
72.51701 | 0.70558 | 0.17671
57.36816 | 0.73284 | 0.18511
45.3629 | 0.75955 | 0.19483
35.93134 | 0.78707 | 0.20788
28.40909 | 0.81676 | 0.22039
22.48202 | 0.85031 | 0.23622
17.79613 | 0.88647 | 0.25189
14.06813 | 0.93104 | 0.26958
11.1448 | 0.98197 | 0.28184
8.81772 | 1.03616 | 0.28837
6.97545 | 1.09064 | 0.28818
5.5173 | 1.1511 | 0.27809
4.36941 | 1.19825 | 0.26191
3.45686 | 1.24806 | 0.23798
2.73547 | 1.28551 | 0.21525
2.16054 | 1.31487 | 0.18724
1.70952 | 1.33771 | 0.16312
1.35352 | 1.35554 | 0.14166
1.07079 | 1.36876 | 0.12393
0.84734 | 1.37845 | 0.10931
0.67072 | 1.38708 | 0.09875
0.53067 | 1.39454 | 0.09117
0.41976 | 1.40141 | 0.08839
0.33183 | 1.40681 | 0.08859
0.26261 | 1.41161 | 0.09129
0.20791 | 1.41824 | 0.0955
0.16452 | 1.42685 | 0.10347
0.13007 | 1.43581 | 0.11673
0.10309 | 1.44473 | 0.1335
0.08153 | 1.45692 | 0.15231
0.06443 | 1.4748 | 0.17663
0.05102 | 1.501 | 0.20795
0.04042 | 1.52701 | 0.2506
0.03192 | 1.552 | 0.29483
0.02528 | 1.58374 | 0.33313
0.01999 | 1.6328 | 0.37348