## Sheet1
20004.453 | 0.36115 | -0.04185
15829.126 | 0.36823 | -0.02215
12516.703 | 0.37469 | -0.00503
9909.4424 | 0.3804 | 0.00867
7835.48 | 0.38653 | 0.01953
6217.2461 | 0.39616 | 0.02913
4905.291 | 0.40387 | 0.03872
3881.2737 | 0.41053 | 0.04659
3070.9827 | 0.42227 | 0.05664
2430.7778 | 0.43187 | 0.0621
1923.1537 | 0.44185 | 0.06836
1522.4358 | 0.45283 | 0.07614
1203.8446 | 0.46484 | 0.08208
952.86591 | 0.47832 | 0.08905
754.27557 | 0.49255 | 0.09501
596.71857 | 0.50596 | 0.10125
471.96338 | 0.52176 | 0.11018
373.20856 | 0.53944 | 0.11493
295.47278 | 0.55706 | 0.12311
233.87738 | 0.57557 | 0.12964
185.05922 | 0.59311 | 0.13751
146.35823 | 0.61436 | 0.14321
115.77804 | 0.63672 | 0.15265
91.6721 | 0.6604 | 0.16059
72.51701 | 0.68425 | 0.16916
57.36816 | 0.71075 | 0.17718
45.3629 | 0.74091 | 0.18343
35.93134 | 0.77082 | 0.19371
28.40909 | 0.80914 | 0.19746
22.48202 | 0.84281 | 0.19891
17.79613 | 0.88147 | 0.19811
14.06813 | 0.91951 | 0.19007
11.1448 | 0.95256 | 0.17711
8.81772 | 0.98415 | 0.16141
6.97545 | 1.00867 | 0.14937
5.5173 | 1.02565 | 0.13163
4.36941 | 1.04284 | 0.1136
3.45686 | 1.05855 | 0.09875
2.73547 | 1.07164 | 0.0914
2.16054 | 1.07963 | 0.08706
1.70952 | 1.08374 | 0.08308
1.35352 | 1.08469 | 0.07589
1.07079 | 1.08846 | 0.06697
0.84734 | 1.09578 | 0.05749
0.67072 | 1.10946 | 0.05139
0.53067 | 1.13 | 0.0527
0.41976 | 1.15003 | 0.06745
0.33183 | 1.16049 | 0.09517
0.26261 | 1.1536 | 0.12627
0.20791 | 1.12995 | 0.14703
0.16452 | 1.09997 | 0.14445
0.13007 | 1.08079 | 0.11582
0.10309 | 1.093 | 0.06812
0.08153 | 1.15617 | 0.02347
0.06443 | 1.26255 | 0.01462
0.05102 | 1.41964 | 0.08147
0.04042 | 1.55149 | 0.26281
0.03192 | 1.56892 | 0.53651
0.02528 | 1.41132 | 0.81032
0.01999 | 1.06847 | 0.96151