## Sheet1
20004.453 | 0.35779 | -0.04658
15829.126 | 0.36447 | -0.02603
12516.703 | 0.37093 | -0.00936
9909.4424 | 0.37721 | 0.00667
7835.48 | 0.38357 | 0.01846
6217.2461 | 0.38988 | 0.02751
4905.291 | 0.39849 | 0.03755
3881.2737 | 0.40797 | 0.04664
3070.9827 | 0.41555 | 0.05469
2430.7778 | 0.42608 | 0.06259
1923.1537 | 0.43732 | 0.06969
1522.4358 | 0.448 | 0.07506
1203.8446 | 0.46062 | 0.08302
952.86591 | 0.474 | 0.08853
754.27557 | 0.48655 | 0.09616
596.71857 | 0.50202 | 0.10242
471.96338 | 0.51774 | 0.10992
373.20856 | 0.53357 | 0.11695
295.47278 | 0.55161 | 0.12373
233.87738 | 0.57173 | 0.13065
185.05922 | 0.58999 | 0.13967
146.35823 | 0.61252 | 0.14457
115.77804 | 0.63343 | 0.15476
91.6721 | 0.65693 | 0.16186
72.51701 | 0.68212 | 0.16929
57.36816 | 0.70935 | 0.17769
45.3629 | 0.73911 | 0.1853
35.93134 | 0.76942 | 0.19291
28.40909 | 0.80555 | 0.19875
22.48202 | 0.84188 | 0.20149
17.79613 | 0.88071 | 0.20033
14.06813 | 0.91948 | 0.19243
11.1448 | 0.95257 | 0.17969
8.81772 | 0.98344 | 0.16469
6.97545 | 1.00922 | 0.14853
5.5173 | 1.02766 | 0.1316
4.36941 | 1.04406 | 0.11468
3.45686 | 1.05908 | 0.0986
2.73547 | 1.07084 | 0.08864
2.16054 | 1.08082 | 0.08253
1.70952 | 1.08563 | 0.07944
1.35352 | 1.08689 | 0.07365
1.07079 | 1.08941 | 0.06703
0.84734 | 1.09416 | 0.05974
0.67072 | 1.10279 | 0.05456
0.53067 | 1.11644 | 0.05273
0.41976 | 1.13255 | 0.0593
0.33183 | 1.14412 | 0.07519
0.26261 | 1.14848 | 0.09624
0.20791 | 1.14433 | 0.11482
0.16452 | 1.13607 | 0.12544
0.13007 | 1.13332 | 0.12781
0.10309 | 1.14037 | 0.12725
0.08153 | 1.16062 | 0.13128
0.06443 | 1.19065 | 0.14789
0.05102 | 1.23191 | 0.17331
0.04042 | 1.2784 | 0.22229
0.03192 | 1.31466 | 0.29094
0.02528 | 1.33092 | 0.36302
0.01999 | 1.33817 | 0.42034