## Sheet1
20004.453 | 0.3746 | -0.03892
15829.126 | 0.38159 | -0.02014
12516.703 | 0.3881 | -0.00228
9909.4424 | 0.39525 | 0.0097
7835.48 | 0.404 | 0.02285
6217.2461 | 0.41125 | 0.03314
4905.291 | 0.42003 | 0.04169
3881.2737 | 0.42859 | 0.04926
3070.9827 | 0.43839 | 0.05632
2430.7778 | 0.4451 | 0.06358
1923.1537 | 0.45739 | 0.07155
1522.4358 | 0.46906 | 0.0774
1203.8446 | 0.48155 | 0.08614
952.86591 | 0.49509 | 0.09188
754.27557 | 0.50811 | 0.098
596.71857 | 0.52365 | 0.10568
471.96338 | 0.54044 | 0.11391
373.20856 | 0.55695 | 0.12141
295.47278 | 0.57545 | 0.12923
233.87738 | 0.59488 | 0.13681
185.05922 | 0.61518 | 0.14435
146.35823 | 0.63655 | 0.15311
115.77804 | 0.65951 | 0.1613
91.6721 | 0.68285 | 0.17113
72.51701 | 0.70914 | 0.17878
57.36816 | 0.73587 | 0.18863
45.3629 | 0.76081 | 0.19808
35.93134 | 0.78779 | 0.20965
28.40909 | 0.82062 | 0.2241
22.48202 | 0.85366 | 0.2393
17.79613 | 0.89137 | 0.25659
14.06813 | 0.9345 | 0.27308
11.1448 | 0.9834 | 0.28765
8.81772 | 1.04001 | 0.29498
6.97545 | 1.09736 | 0.29026
5.5173 | 1.15394 | 0.28595
4.36941 | 1.20847 | 0.26347
3.45686 | 1.25895 | 0.24551
2.73547 | 1.2943 | 0.21897
2.16054 | 1.32638 | 0.19209
1.70952 | 1.34993 | 0.16679
1.35352 | 1.36867 | 0.14504
1.07079 | 1.38158 | 0.12702
0.84734 | 1.39168 | 0.11136
0.67072 | 1.40139 | 0.10005
0.53067 | 1.40875 | 0.09354
0.41976 | 1.41514 | 0.09057
0.33183 | 1.4198 | 0.08973
0.26261 | 1.42568 | 0.09125
0.20791 | 1.43329 | 0.09654
0.16452 | 1.44117 | 0.10632
0.13007 | 1.44855 | 0.11943
0.10309 | 1.45808 | 0.13466
0.08153 | 1.47297 | 0.15442
0.06443 | 1.49338 | 0.18211
0.05102 | 1.51441 | 0.21932
0.04042 | 1.53373 | 0.25952
0.03192 | 1.55902 | 0.2959
0.02528 | 1.59866 | 0.33419
0.01999 | 1.64972 | 0.38433