## Sheet1
20004.453 | 0.37751 | -0.03951
15829.126 | 0.38304 | -0.02054
12516.703 | 0.38838 | -0.0029
9909.4424 | 0.39681 | 0.01049
7835.48 | 0.40494 | 0.02185
6217.2461 | 0.41312 | 0.03072
4905.291 | 0.42126 | 0.04154
3881.2737 | 0.43019 | 0.05053
3070.9827 | 0.43937 | 0.05634
2430.7778 | 0.44829 | 0.064
1923.1537 | 0.45819 | 0.07103
1522.4358 | 0.47031 | 0.07706
1203.8446 | 0.48292 | 0.08512
952.86591 | 0.49598 | 0.09143
754.27557 | 0.51078 | 0.09829
596.71857 | 0.52497 | 0.10714
471.96338 | 0.54164 | 0.11331
373.20856 | 0.55906 | 0.12148
295.47278 | 0.5768 | 0.12795
233.87738 | 0.59648 | 0.13623
185.05922 | 0.6162 | 0.14425
146.35823 | 0.63817 | 0.15254
115.77804 | 0.66025 | 0.16146
91.6721 | 0.68511 | 0.17041
72.51701 | 0.70999 | 0.17966
57.36816 | 0.73558 | 0.18726
45.3629 | 0.76404 | 0.19843
35.93134 | 0.79077 | 0.20849
28.40909 | 0.82131 | 0.22057
22.48202 | 0.85376 | 0.23734
17.79613 | 0.89178 | 0.25393
14.06813 | 0.93588 | 0.26961
11.1448 | 0.98725 | 0.28241
8.81772 | 1.04042 | 0.288
6.97545 | 1.09573 | 0.29009
5.5173 | 1.1555 | 0.27688
4.36941 | 1.20452 | 0.26316
3.45686 | 1.25015 | 0.23793
2.73547 | 1.29119 | 0.21353
2.16054 | 1.31948 | 0.1883
1.70952 | 1.34267 | 0.16364
1.35352 | 1.36025 | 0.14135
1.07079 | 1.37342 | 0.12383
0.84734 | 1.3833 | 0.11026
0.67072 | 1.39205 | 0.09958
0.53067 | 1.39915 | 0.09139
0.41976 | 1.40656 | 0.08763
0.33183 | 1.41314 | 0.08809
0.26261 | 1.41805 | 0.09181
0.20791 | 1.42332 | 0.09659
0.16452 | 1.43107 | 0.10431
0.13007 | 1.441 | 0.11677
0.10309 | 1.45174 | 0.13494
0.08153 | 1.46214 | 0.15633
0.06443 | 1.47743 | 0.18123
0.05102 | 1.50152 | 0.20839
0.04042 | 1.53222 | 0.24869
0.03192 | 1.56179 | 0.29788
0.02528 | 1.59084 | 0.34486
0.01999 | 1.63324 | 0.38665