## Sheet1
20004.453 | 0.29642 | -0.01462
15829.126 | 0.30746 | -4e-05
12516.703 | 0.31458 | 0.01102
9909.4424 | 0.32263 | 0.02135
7835.48 | 0.33069 | 0.0302
6217.2461 | 0.33875 | 0.03652
4905.291 | 0.34607 | 0.0406
3881.2737 | 0.35501 | 0.04541
3070.9827 | 0.3636 | 0.05078
2430.7778 | 0.37144 | 0.05329
1923.1537 | 0.38098 | 0.05838
1522.4358 | 0.39057 | 0.06163
1203.8446 | 0.40083 | 0.06707
952.86591 | 0.40996 | 0.07
754.27557 | 0.41975 | 0.07393
596.71857 | 0.43212 | 0.07693
471.96338 | 0.44365 | 0.08341
373.20856 | 0.45561 | 0.0875
295.47278 | 0.46656 | 0.09005
233.87738 | 0.48135 | 0.0946
185.05922 | 0.49611 | 0.10046
146.35823 | 0.50961 | 0.10379
115.77804 | 0.52497 | 0.11058
91.6721 | 0.5401 | 0.11722
72.51701 | 0.55509 | 0.12555
57.36816 | 0.57084 | 0.13513
45.3629 | 0.58915 | 0.14444
35.93134 | 0.60891 | 0.1556
28.40909 | 0.63104 | 0.17104
22.48202 | 0.65877 | 0.18868
17.79613 | 0.69019 | 0.20372
14.06813 | 0.72977 | 0.21849
11.1448 | 0.77315 | 0.22643
8.81772 | 0.81982 | 0.22881
6.97545 | 0.86349 | 0.21989
5.5173 | 0.90679 | 0.21192
4.36941 | 0.94454 | 0.19033
3.45686 | 0.97604 | 0.17186
2.73547 | 0.99995 | 0.15125
2.16054 | 1.01826 | 0.13247
1.70952 | 1.03348 | 0.11547
1.35352 | 1.0436 | 0.10162
1.07079 | 1.05153 | 0.09108
0.84734 | 1.05895 | 0.08239
0.67072 | 1.06517 | 0.0783
0.53067 | 1.07172 | 0.07605
0.41976 | 1.07665 | 0.07707
0.33183 | 1.08185 | 0.07986
0.26261 | 1.08789 | 0.08444
0.20791 | 1.09602 | 0.09269
0.16452 | 1.10471 | 0.10551
0.13007 | 1.11268 | 0.12189
0.10309 | 1.12258 | 0.13853
0.08153 | 1.13833 | 0.15757
0.06443 | 1.16025 | 0.18483
0.05102 | 1.18326 | 0.21908
0.04042 | 1.2057 | 0.25366
0.03192 | 1.23471 | 0.28477
0.02528 | 1.27729 | 0.31698
0.01999 | 1.32872 | 0.36154