## Sheet1
20004.453 | 0.29979 | -0.01511
15829.126 | 0.30693 | 0.00043
12516.703 | 0.31539 | 0.01113
9909.4424 | 0.32009 | 0.02174
7835.48 | 0.33031 | 0.02989
6217.2461 | 0.33809 | 0.03649
4905.291 | 0.34517 | 0.04244
3881.2737 | 0.35274 | 0.04582
3070.9827 | 0.36182 | 0.0507
2430.7778 | 0.37038 | 0.05468
1923.1537 | 0.38065 | 0.05785
1522.4358 | 0.39179 | 0.06247
1203.8446 | 0.39939 | 0.06663
952.86591 | 0.40832 | 0.07023
754.27557 | 0.41891 | 0.07473
596.71857 | 0.42991 | 0.07924
471.96338 | 0.44181 | 0.08206
373.20856 | 0.45437 | 0.08681
295.47278 | 0.46792 | 0.0912
233.87738 | 0.48093 | 0.09567
185.05922 | 0.49721 | 0.0972
146.35823 | 0.51012 | 0.10535
115.77804 | 0.52555 | 0.11132
91.6721 | 0.54223 | 0.11851
72.51701 | 0.55798 | 0.1261
57.36816 | 0.57381 | 0.13159
45.3629 | 0.59165 | 0.14137
35.93134 | 0.61322 | 0.15685
28.40909 | 0.63392 | 0.17029
22.48202 | 0.66112 | 0.18681
17.79613 | 0.70119 | 0.19858
14.06813 | 0.73511 | 0.20046
11.1448 | 0.77841 | 0.21711
8.81772 | 0.81328 | 0.20471
6.97545 | 0.86602 | 0.18878
5.5173 | 0.90753 | 0.19076
4.36941 | 0.92309 | 0.17788
3.45686 | 0.9344 | 0.14654
2.73547 | 0.95762 | 0.10841
2.16054 | 0.9935 | 0.08085
1.70952 | 1.02667 | 0.07851
1.35352 | 1.04129 | 0.09541
1.07079 | 1.02891 | 0.11433
0.84734 | 0.9966 | 0.11603
0.67072 | 0.96449 | 0.09552
0.53067 | 0.9458 | 0.04875
0.41976 | 0.96162 | -0.00376
0.33183 | 1.0107 | -0.03514
0.26261 | 1.07659 | -0.02622
0.20791 | 1.1307 | 0.02813
0.16452 | 1.14594 | 0.11691
0.13007 | 1.10601 | 0.21308
0.10309 | 1.01304 | 0.27694
0.08153 | 0.89022 | 0.27288
0.06443 | 0.79165 | 0.20512
0.05102 | 0.76249 | 0.04073
0.04042 | 0.87918 | -0.14643
0.03192 | 1.15794 | -0.25374
0.02528 | 1.529 | -0.15951
0.01999 | 1.83773 | 0.19042