## Sheet1
20004.453 | 0.27745 | -0.02368
15829.126 | 0.28485 | -0.00992
12516.703 | 0.29008 | 0.00367
9909.4424 | 0.29803 | 0.01338
7835.48 | 0.30645 | 0.02346
6217.2461 | 0.31388 | 0.02885
4905.291 | 0.32048 | 0.03704
3881.2737 | 0.32863 | 0.04167
3070.9827 | 0.33514 | 0.04716
2430.7778 | 0.34484 | 0.05031
1923.1537 | 0.35342 | 0.05574
1522.4358 | 0.36198 | 0.06005
1203.8446 | 0.37112 | 0.06349
952.86591 | 0.38157 | 0.06524
754.27557 | 0.39089 | 0.07078
596.71857 | 0.40056 | 0.07367
471.96338 | 0.41345 | 0.07884
373.20856 | 0.42471 | 0.08364
295.47278 | 0.43686 | 0.08723
233.87738 | 0.45032 | 0.09124
185.05922 | 0.46268 | 0.09655
146.35823 | 0.47584 | 0.10133
115.77804 | 0.49127 | 0.10857
91.6721 | 0.5084 | 0.11597
72.51701 | 0.52427 | 0.12291
57.36816 | 0.54389 | 0.13122
45.3629 | 0.56456 | 0.13761
35.93134 | 0.58995 | 0.14506
28.40909 | 0.61904 | 0.14936
22.48202 | 0.64893 | 0.14891
17.79613 | 0.67765 | 0.1428
14.06813 | 0.70452 | 0.13376
11.1448 | 0.72821 | 0.12249
8.81772 | 0.74687 | 0.10854
6.97545 | 0.76142 | 0.096
5.5173 | 0.77443 | 0.08471
4.36941 | 0.7825 | 0.07341
3.45686 | 0.78924 | 0.06338
2.73547 | 0.79639 | 0.05755
2.16054 | 0.79994 | 0.05207
1.70952 | 0.80428 | 0.04899
1.35352 | 0.80866 | 0.04603
1.07079 | 0.81235 | 0.04503
0.84734 | 0.81601 | 0.04581
0.67072 | 0.81981 | 0.04807
0.53067 | 0.82301 | 0.05009
0.41976 | 0.82788 | 0.0537
0.33183 | 0.833 | 0.06051
0.26261 | 0.83826 | 0.06779
0.20791 | 0.84385 | 0.07674
0.16452 | 0.85286 | 0.08689
0.13007 | 0.86397 | 0.10143
0.10309 | 0.87497 | 0.12118
0.08153 | 0.88488 | 0.14329
0.06443 | 0.89687 | 0.16691
0.05102 | 0.91403 | 0.18726
0.04042 | 0.93843 | 0.21392
0.03192 | 0.96511 | 0.24641
0.02528 | 0.99597 | 0.27913
0.01999 | 1.03779 | 0.31211